## Sheet1
No | date | rank | Formula PVK | Concentration PVK | Formula Additive 1 | Concentration Additive 1 | Formula Additive 2 | Concentration Additive 2 | Formula Additive 3 | Concentration Additive 3 | Formula SAM 1 | Concentration SAM 1 | Formula SAM 2 | Concentration SAM 2 | Formula SAM 3 | Concentration SAM 3 | Spin Coating Speed SAM | Spin Coating Time SAM | Annealed Temperature SAM | Annealed Time SAM | Spin Coating Speed PVK 1 | Spin Coating Time PVK 1 | Spin Coating Speed PVK 2 | Spin Coating Time PVK 2 | Antisolvent Dropping Timing | Antisolvent Volume | Annealed Temperature PVK | Annealed Time PVK | Formula Passivator 1 | Concentration Passivator 1 | Formula Passivator 2 | Concentration Passivator 2 | Formula Passivator 3 | Concentration Passivator 3 | Formula Passivator 4 | Concentration Passivator 4 | Spin Coating Speed Passivator | Spin Coating Time Passivator | Passivator Dropping Timing | Passivator Volume | Annealed Temperature Passivator | Annealed Time Passivator | PCE | FF | Voc | Jsc | Product | Channel | From | upload_time
49583 | 20250723 | 164 | Cs0.05MA0.1FA0.85PbI3.0 | 1.65 | MACl | 15 | p-F-PEACl | 2 |  |  | 4,4,4-NA | 0.5 |  |  |  |  | 3000 | 30 | 100 | 10 | 1000 | 5 | 5500 | 30 | 15 | 150 | 110 | 15 | PDADI | 0.5 | [6 empty] | 5000 | 30 | 6 | 70 | 100 | 5 | 21.3677 | 78.099 | 1.12678 | 24.2814 | 1791 | CH3 | 20250619.csv
49584 | 20250723 | 164 | Cs0.05MA0.1FA0.85PbI3.0 | 1.65 | MACl | 15 | p-F-PEACl | 2 |  |  | 4,4,4-NA | 0.5 |  |  |  |  | 3000 | 30 | 100 | 10 | 1000 | 5 | 5500 | 30 | 15 | 150 | 110 | 15 | PDADI | 0.5 | [6 empty] | 5000 | 30 | 6 | 70 | 100 | 5 | 21.349 | 78.4872 | 1.13129 | 24.044 | 1791 | CH4 | 20250619.csv
49585 | 20250723 | 164 | Cs0.05MA0.1FA0.85PbI3.0 | 1.65 | MACl | 15 | p-F-PEACl | 2 |  |  | 4,4,4-NA | 0.5 |  |  |  |  | 3000 | 30 | 100 | 10 | 1000 | 5 | 5500 | 30 | 15 | 150 | 110 | 15 | PDADI | 0.5 | [6 empty] | 5000 | 30 | 6 | 70 | 100 | 5 | 24.0686 | 80.434 | 1.15309 | 25.9507 | 1792 | CH1 | 20250619.csv
49586 | 20250723 | 164 | Cs0.05MA0.1FA0.85PbI3.0 | 1.65 | MACl | 15 | p-F-PEACl | 2 |  |  | 4,4,4-NA | 0.5 |  |  |  |  | 3000 | 30 | 100 | 10 | 1000 | 5 | 5500 | 30 | 15 | 150 | 110 | 15 | PDADI | 0.5 | [6 empty] | 5000 | 30 | 6 | 70 | 100 | 5 | 23.1884 | 79.0474 | 1.13419 | 25.8641 | 1792 | CH2 | 20250619.csv
49587 | 20250723 | 164 | Cs0.05MA0.1FA0.85PbI3.0 | 1.65 | MACl | 15 | p-F-PEACl | 2 |  |  | 4,4,4-NA | 0.5 |  |  |  |  | 3000 | 30 | 100 | 10 | 1000 | 5 | 5500 | 30 | 15 | 150 | 110 | 15 | PDADI | 0.5 | [6 empty] | 5000 | 30 | 6 | 70 | 100 | 5 | 22.7934 | 78.5992 | 1.1263 | 25.7476 | 1792 | CH3 | 20250619.csv
49588 | 20250723 | 164 | Cs0.05MA0.1FA0.85PbI3.0 | 1.65 | MACl | 15 | p-F-PEACl | 2 |  |  | 4,4,4-NA | 0.5 |  |  |  |  | 3000 | 30 | 100 | 10 | 1000 | 5 | 5500 | 30 | 15 | 150 | 110 | 15 | PDADI | 0.5 | [6 empty] | 5000 | 30 | 6 | 70 | 100 | 5 | 22.8688 | 79.1196 | 1.12646 | 25.6592 | 1792 | CH4 | 20250619.csv
49589 | 20250723 | 164 | Cs0.05MA0.1FA0.85PbI3.0 | 1.65 | MACl | 15 | p-F-PEACl | 2 |  |  | 4,4,4-NA | 0.5 |  |  |  |  | 3000 | 30 | 100 | 10 | 1000 | 5 | 5500 | 30 | 15 | 150 | 110 | 15 | PDADI | 0.5 | [6 empty] | 5000 | 30 | 6 | 70 | 100 | 5 | 9.17695 | 38.9293 | 0.93822 | 25.1256 | 1793 | CH1 | 20250619.csv
49590 | 20250723 | 164 | Cs0.05MA0.1FA0.85PbI3.0 | 1.65 | MACl | 15 | p-F-PEACl | 2 |  |  | 4,4,4-NA | 0.5 |  |  |  |  | 3000 | 30 | 100 | 10 | 1000 | 5 | 5500 | 30 | 15 | 150 | 110 | 15 | PDADI | 0.5 | [6 empty] | 5000 | 30 | 6 | 70 | 100 | 5 | 22.8837 | 79.4076 | 1.13464 | 25.3983 | 1793 | CH2 | 20250619.csv
49591 | 20250723 | 164 | Cs0.05MA0.1FA0.85PbI3.0 | 1.65 | MACl | 15 | p-F-PEACl | 2 |  |  | 4,4,4-NA | 0.5 |  |  |  |  | 3000 | 30 | 100 | 10 | 1000 | 5 | 5500 | 30 | 15 | 150 | 110 | 15 | PDADI | 0.5 | [6 empty] | 5000 | 30 | 6 | 70 | 100 | 5 | 22.431 | 78.843 | 1.12702 | 25.2437 | 1793 | CH3 | 20250619.csv
49592 | 20250723 | 164 | Cs0.05MA0.1FA0.85PbI3.0 | 1.65 | MACl | 15 | p-F-PEACl | 2 |  |  | 4,4,4-NA | 0.5 |  |  |  |  | 3000 | 30 | 100 | 10 | 1000 | 5 | 5500 | 30 | 15 | 150 | 110 | 15 | PDADI | 0.5 | [6 empty] | 5000 | 30 | 6 | 70 | 100 | 5 | 22.5611 | 79.3789 | 1.13353 | 25.0738 | 1793 | CH4 | 20250619.csv
49593 | 20250723 | 164 | Cs0.05MA0.1FA0.85PbI3.0 | 1.65 | MACl | 15 | p-F-PEACl | 2 |  |  | 4,4,4-NA | 0.5 |  |  |  |  | 3000 | 30 | 100 | 10 | 1000 | 5 | 5500 | 30 | 15 | 150 | 110 | 15 | PDADI | 0.5 | [6 empty] | 5000 | 30 | 6 | 70 | 100 | 5 | 24.2482 | 80.6569 | 1.16115 | 25.891 | 1794 | CH1 | 20250619.csv
49594 | 20250723 | 164 | Cs0.05MA0.1FA0.85PbI3.0 | 1.65 | MACl | 15 | p-F-PEACl | 2 |  |  | 4,4,4-NA | 0.5 |  |  |  |  | 3000 | 30 | 100 | 10 | 1000 | 5 | 5500 | 30 | 15 | 150 | 110 | 15 | PDADI | 0.5 | [6 empty] | 5000 | 30 | 6 | 70 | 100 | 5 | 23.6277 | 79.269 | 1.13978 | 26.1515 | 1794 | CH2 | 20250619.csv
49595 | 20250723 | 164 | Cs0.05MA0.1FA0.85PbI3.0 | 1.65 | MACl | 15 | p-F-PEACl | 2 |  |  | 4,4,4-NA | 0.5 |  |  |  |  | 3000 | 30 | 100 | 10 | 1000 | 5 | 5500 | 30 | 15 | 150 | 110 | 15 | PDADI | 0.5 | [6 empty] | 5000 | 30 | 6 | 70 | 100 | 5 | 23.4052 | 78.7491 | 1.133 | 26.2324 | 1794 | CH3 | 20250619.csv
49596 | 20250723 | 164 | Cs0.05MA0.1FA0.85PbI3.0 | 1.65 | MACl | 15 | p-F-PEACl | 2 |  |  | 4,4,4-NA | 0.5 |  |  |  |  | 3000 | 30 | 100 | 10 | 1000 | 5 | 5500 | 30 | 15 | 150 | 110 | 15 | PDADI | 0.5 | [6 empty] | 5000 | 30 | 6 | 70 | 100 | 5 | 23.4165 | 78.837 | 1.13352 | 26.2038 | 1794 | CH4 | 20250619.csv
49609 | 20250723 | 164 | Cs0.05MA0.1FA0.85PbI3.0 | 1.65 | MACl | 15 | p-F-PEACl | 2 |  |  | 4,4,4-NA | 0.5 |  |  |  |  | 3000 | 30 | 100 | 10 | 1000 | 5 | 5500 | 30 | 15 | 150 | 110 | 15 | PEAI | 0.5 | PDADI | 0.5 |  |  |  |  | 5000 | 30 | 6 | 70 | 100 | 5 | 22.7114 | 79.783 | 1.16323 | 24.4719 | 1798 | CH1 | 20250619.csv
49610 | 20250723 | 164 | Cs0.05MA0.1FA0.85PbI3.0 | 1.65 | MACl | 15 | p-F-PEACl | 2 |  |  | 4,4,4-NA | 0.5 |  |  |  |  | 3000 | 30 | 100 | 10 | 1000 | 5 | 5500 | 30 | 15 | 150 | 110 | 15 | PEAI | 0.5 | PDADI | 0.5 |  |  |  |  | 5000 | 30 | 6 | 70 | 100 | 5 | 22.6554 | 80.2371 | 1.1461 | 24.6362 | 1798 | CH2 | 20250619.csv
49611 | 20250723 | 164 | Cs0.05MA0.1FA0.85PbI3.0 | 1.65 | MACl | 15 | p-F-PEACl | 2 |  |  | 4,4,4-NA | 0.5 |  |  |  |  | 3000 | 30 | 100 | 10 | 1000 | 5 | 5500 | 30 | 15 | 150 | 110 | 15 | PEAI | 0.5 | PDADI | 0.5 |  |  |  |  | 5000 | 30 | 6 | 70 | 100 | 5 | 22.289 | 79.4585 | 1.13569 | 24.6997 | 1798 | CH3 | 20250619.csv
49612 | 20250723 | 164 | Cs0.05MA0.1FA0.85PbI3.0 | 1.65 | MACl | 15 | p-F-PEACl | 2 |  |  | 4,4,4-NA | 0.5 |  |  |  |  | 3000 | 30 | 100 | 10 | 1000 | 5 | 5500 | 30 | 15 | 150 | 110 | 15 | PEAI | 0.5 | PDADI | 0.5 |  |  |  |  | 5000 | 30 | 6 | 70 | 100 | 5 | 21.7495 | 78.1059 | 1.1308 | 24.6253 | 1798 | CH4 | 20250619.csv
49613 | 20250723 | 164 | Cs0.05MA0.1FA0.85PbI3.0 | 1.65 | MACl | 15 | p-F-PEACl | 2 |  |  | 4,4,4-NA | 0.5 |  |  |  |  | 3000 | 30 | 100 | 10 | 1000 | 5 | 5500 | 30 | 15 | 150 | 110 | 15 | PEAI | 0.5 | PDADI | 0.5 |  |  |  |  | 5000 | 30 | 6 | 70 | 100 | 5 | 24.5527 | 80.7585 | 1.15697 | 26.2777 | 1799 | CH1 | 20250619.csv
49614 | 20250723 | 164 | Cs0.05MA0.1FA0.85PbI3.0 | 1.65 | MACl | 15 | p-F-PEACl | 2 |  |  | 4,4,4-NA | 0.5 |  |  |  |  | 3000 | 30 | 100 | 10 | 1000 | 5 | 5500 | 30 | 15 | 150 | 110 | 15 | PEAI | 0.5 | PDADI | 0.5 |  |  |  |  | 5000 | 30 | 6 | 70 | 100 | 5 | 23.5422 | 79.3316 | 1.13533 | 26.1383 | 1799 | CH2 | 20250619.csv
49615 | 20250723 | 164 | Cs0.05MA0.1FA0.85PbI3.0 | 1.65 | MACl | 15 | p-F-PEACl | 2 |  |  | 4,4,4-NA | 0.5 |  |  |  |  | 3000 | 30 | 100 | 10 | 1000 | 5 | 5500 | 30 | 15 | 150 | 110 | 15 | PEAI | 0.5 | PDADI | 0.5 |  |  |  |  | 5000 | 30 | 6 | 70 | 100 | 5 | 22.892 | 78.6461 | 1.12582 | 25.8546 | 1799 | CH3 | 20250619.csv
49616 | 20250723 | 164 | Cs0.05MA0.1FA0.85PbI3.0 | 1.65 | MACl | 15 | p-F-PEACl | 2 |  |  | 4,4,4-NA | 0.5 |  |  |  |  | 3000 | 30 | 100 | 10 | 1000 | 5 | 5500 | 30 | 15 | 150 | 110 | 15 | PEAI | 0.5 | PDADI | 0.5 |  |  |  |  | 5000 | 30 | 6 | 70 | 100 | 5 | 22.951 | 79.2224 | 1.13271 | 25.5761 | 1799 | CH4 | 20250619.csv
49617 | 20250723 | 164 | Cs0.05MA0.08FA0.87PbI3.0 | 1.73 | MACl | 14.6 | PEAI | 0.517 |  |  | 4PADCB | 0.248 | 2PACz | 0.083 |  |  | 3000 | 30 | 100 | 10 | 1000 | 5 | 5500 | 30 | 15 | 150 | 110 | 15 | m-F-PEAI | 2 | [6 empty] | 5000 | 30 | 6 | 70 | 100 | 5 | 17.6719 | 62.8954 | 1.08855 | 25.8116 | 1800 | CH1 | 20250619.csv
49618 | 20250723 | 164 | Cs0.05MA0.08FA0.87PbI3.0 | 1.73 | MACl | 14.6 | PEAI | 0.517 |  |  | 4PADCB | 0.248 | 2PACz | 0.083 |  |  | 3000 | 30 | 100 | 10 | 1000 | 5 | 5500 | 30 | 15 | 150 | 110 | 15 | m-F-PEAI | 2 | [6 empty] | 5000 | 30 | 6 | 70 | 100 | 5 | 21.4879 | 78.2261 | 1.07792 | 25.4833 | 1800 | CH2 | 20250619.csv
49619 | 20250723 | 164 | Cs0.05MA0.08FA0.87PbI3.0 | 1.73 | MACl | 14.6 | PEAI | 0.517 |  |  | 4PADCB | 0.248 | 2PACz | 0.083 |  |  | 3000 | 30 | 100 | 10 | 1000 | 5 | 5500 | 30 | 15 | 150 | 110 | 15 | m-F-PEAI | 2 | [6 empty] | 5000 | 30 | 6 | 70 | 100 | 5 | 21.1454 | 77.83 | 1.07099 | 25.3678 | 1800 | CH3 | 20250619.csv
49620 | 20250723 | 164 | Cs0.05MA0.08FA0.87PbI3.0 | 1.73 | MACl | 14.6 | PEAI | 0.517 |  |  | 4PADCB | 0.248 | 2PACz | 0.083 |  |  | 3000 | 30 | 100 | 10 | 1000 | 5 | 5500 | 30 | 15 | 150 | 110 | 15 | m-F-PEAI | 2 | [6 empty] | 5000 | 30 | 6 | 70 | 100 | 5 | 21.1259 | 78.0162 | 1.07481 | 25.1942 | 1800 | CH4 | 20250619.csv
49621 | 20250723 | 164 | Cs0.05MA0.08FA0.87PbI3.0 | 1.73 | MACl | 14.6 | PEAI | 0.517 |  |  | 4PADCB | 0.248 | 2PACz | 0.083 |  |  | 3000 | 30 | 100 | 10 | 1000 | 5 | 5500 | 30 | 15 | 150 | 110 | 15 | m-F-PEAI | 2 | [6 empty] | 5000 | 30 | 6 | 70 | 100 | 5 | 14.9397 | 56.1418 | 1.08522 | 24.5209 | 1801 | CH1 | 20250619.csv
49622 | 20250723 | 164 | Cs0.05MA0.08FA0.87PbI3.0 | 1.73 | MACl | 14.6 | PEAI | 0.517 |  |  | 4PADCB | 0.248 | 2PACz | 0.083 |  |  | 3000 | 30 | 100 | 10 | 1000 | 5 | 5500 | 30 | 15 | 150 | 110 | 15 | m-F-PEAI | 2 | [6 empty] | 5000 | 30 | 6 | 70 | 100 | 5 | 21.0827 | 78.4514 | 1.08422 | 24.786 | 1801 | CH2 | 20250619.csv
49623 | 20250723 | 164 | Cs0.05MA0.08FA0.87PbI3.0 | 1.73 | MACl | 14.6 | PEAI | 0.517 |  |  | 4PADCB | 0.248 | 2PACz | 0.083 |  |  | 3000 | 30 | 100 | 10 | 1000 | 5 | 5500 | 30 | 15 | 150 | 110 | 15 | m-F-PEAI | 2 | [6 empty] | 5000 | 30 | 6 | 70 | 100 | 5 | 21.2917 | 79.854 | 1.07855 | 24.7213 | 1801 | CH3 | 20250619.csv
49624 | 20250723 | 164 | Cs0.05MA0.08FA0.87PbI3.0 | 1.73 | MACl | 14.6 | PEAI | 0.517 |  |  | 4PADCB | 0.248 | 2PACz | 0.083 |  |  | 3000 | 30 | 100 | 10 | 1000 | 5 | 5500 | 30 | 15 | 150 | 110 | 15 | m-F-PEAI | 2 | [6 empty] | 5000 | 30 | 6 | 70 | 100 | 5 | 21.4088 | 80.7383 | 1.07885 | 24.5782 | 1801 | CH4 | 20250619.csv
49625 | 20250723 | 164 | Cs0.05MA0.08FA0.87PbI3.0 | 1.73 | MACl | 14.6 | PEAI | 0.517 |  |  | 4PADCB | 0.248 | 2PACz | 0.083 |  |  | 3000 | 30 | 100 | 10 | 1000 | 5 | 5500 | 30 | 15 | 150 | 110 | 15 | m-F-PEAI | 2 | [6 empty] | 5000 | 30 | 6 | 70 | 100 | 5 | 22.585 | 78.6013 | 1.10271 | 26.0573 | 1802 | CH1 | 20250619.csv
49626 | 20250723 | 164 | Cs0.05MA0.08FA0.87PbI3.0 | 1.73 | MACl | 14.6 | PEAI | 0.517 |  |  | 4PADCB | 0.248 | 2PACz | 0.083 |  |  | 3000 | 30 | 100 | 10 | 1000 | 5 | 5500 | 30 | 15 | 150 | 110 | 15 | m-F-PEAI | 2 | [6 empty] | 5000 | 30 | 6 | 70 | 100 | 5 | 10.4089 | 39.7948 | 1.04639 | 24.9969 | 1802 | CH2 | 20250619.csv
49627 | 20250723 | 164 | Cs0.05MA0.08FA0.87PbI3.0 | 1.73 | MACl | 14.6 | PEAI | 0.517 |  |  | 4PADCB | 0.248 | 2PACz | 0.083 |  |  | 3000 | 30 | 100 | 10 | 1000 | 5 | 5500 | 30 | 15 | 150 | 110 | 15 | m-F-PEAI | 2 | [6 empty] | 5000 | 30 | 6 | 70 | 100 | 5 | 22.3204 | 80.159 | 1.07708 | 25.8525 | 1802 | CH3 | 20250619.csv
49628 | 20250723 | 164 | Cs0.05MA0.08FA0.87PbI3.0 | 1.73 | MACl | 14.6 | PEAI | 0.517 |  |  | 4PADCB | 0.248 | 2PACz | 0.083 |  |  | 3000 | 30 | 100 | 10 | 1000 | 5 | 5500 | 30 | 15 | 150 | 110 | 15 | m-F-PEAI | 2 | [6 empty] | 5000 | 30 | 6 | 70 | 100 | 5 | 18.8528 | 68.882 | 1.07342 | 25.4977 | 1802 | CH4 | 20250619.csv
49629 | 20250723 | 164 | Cs0.05MA0.08FA0.87PbI3.0 | 1.63 | MACl | 14.6 | PEAI | 0.517 |  |  | 4PADCB | 0.248 | 2PACz | 0.083 |  |  | 3000 | 30 | 100 | 10 | 1000 | 5 | 5500 | 30 | 15 | 150 | 110 | 15 | PEAI | 1 | [6 empty] | 5000 | 30 | 6 | 70 | 100 | 5 | 7.57327 | 30.4102 | 1.00526 | 24.7733 | 1803 | CH1 | 20250619.csv
49633 | 20250723 | 164 | Cs0.05MA0.08FA0.87PbI3.0 | 1.63 | MACl | 14.6 | PEAI | 0.517 |  |  | 4PADCB | 0.248 | 2PACz | 0.083 |  |  | 3000 | 30 | 100 | 10 | 1000 | 5 | 5500 | 30 | 15 | 150 | 110 | 15 | PEAI | 1 | [6 empty] | 5000 | 30 | 6 | 70 | 100 | 5 | 0.164771 | 24.5781 | 0.0459563 | 14.5877 | 1804 | CH1 | 20250619.csv
49634 | 20250723 | 164 | Cs0.05MA0.08FA0.87PbI3.0 | 1.63 | MACl | 14.6 | PEAI | 0.517 |  |  | 4PADCB | 0.248 | 2PACz | 0.083 |  |  | 3000 | 30 | 100 | 10 | 1000 | 5 | 5500 | 30 | 15 | 150 | 110 | 15 | PEAI | 1 | [6 empty] | 5000 | 30 | 6 | 70 | 100 | 5 | 19.279 | 70.5686 | 1.08815 | 25.1064 | 1804 | CH2 | 20250619.csv
49635 | 20250723 | 164 | Cs0.05MA0.08FA0.87PbI3.0 | 1.63 | MACl | 14.6 | PEAI | 0.517 |  |  | 4PADCB | 0.248 | 2PACz | 0.083 |  |  | 3000 | 30 | 100 | 10 | 1000 | 5 | 5500 | 30 | 15 | 150 | 110 | 15 | PEAI | 1 | [6 empty] | 5000 | 30 | 6 | 70 | 100 | 5 | 20.3344 | 74.3422 | 1.09143 | 25.0611 | 1804 | CH3 | 20250619.csv
49636 | 20250723 | 164 | Cs0.05MA0.08FA0.87PbI3.0 | 1.63 | MACl | 14.6 | PEAI | 0.517 |  |  | 4PADCB | 0.248 | 2PACz | 0.083 |  |  | 3000 | 30 | 100 | 10 | 1000 | 5 | 5500 | 30 | 15 | 150 | 110 | 15 | PEAI | 1 | [6 empty] | 5000 | 30 | 6 | 70 | 100 | 5 | 20.1704 | 74.1766 | 1.09033 | 24.9396 | 1804 | CH4 | 20250619.csv
49637 | 20250723 | 164 | Cs0.05MA0.08FA0.87PbI3.0 | 1.63 | MACl | 14.6 | PEAI | 0.517 |  |  | 4PADCB | 0.248 | 2PACz | 0.083 |  |  | 3000 | 30 | 100 | 10 | 1000 | 5 | 5500 | 30 | 15 | 150 | 110 | 15 | PEAI | 1 | [6 empty] | 5000 | 30 | 6 | 70 | 100 | 5 | 10.8622 | 41.6173 | 1.0589 | 24.6483 | 1805 | CH1 | 20250619.csv
49638 | 20250723 | 164 | Cs0.05MA0.08FA0.87PbI3.0 | 1.63 | MACl | 14.6 | PEAI | 0.517 |  |  | 4PADCB | 0.248 | 2PACz | 0.083 |  |  | 3000 | 30 | 100 | 10 | 1000 | 5 | 5500 | 30 | 15 | 150 | 110 | 15 | PEAI | 1 | [6 empty] | 5000 | 30 | 6 | 70 | 100 | 5 | 19.8789 | 72.949 | 1.08915 | 25.0199 | 1805 | CH2 | 20250619.csv
49639 | 20250723 | 164 | Cs0.05MA0.08FA0.87PbI3.0 | 1.63 | MACl | 14.6 | PEAI | 0.517 |  |  | 4PADCB | 0.248 | 2PACz | 0.083 |  |  | 3000 | 30 | 100 | 10 | 1000 | 5 | 5500 | 30 | 15 | 150 | 110 | 15 | PEAI | 1 | [6 empty] | 5000 | 30 | 6 | 70 | 100 | 5 | 19.3836 | 72.1669 | 1.08476 | 24.7606 | 1805 | CH3 | 20250619.csv
49640 | 20250723 | 164 | Cs0.05MA0.08FA0.87PbI3.0 | 1.63 | MACl | 14.6 | PEAI | 0.517 |  |  | 4PADCB | 0.248 | 2PACz | 0.083 |  |  | 3000 | 30 | 100 | 10 | 1000 | 5 | 5500 | 30 | 15 | 150 | 110 | 15 | PEAI | 1 | [6 empty] | 5000 | 30 | 6 | 70 | 100 | 5 | 20.0786 | 75.196 | 1.08914 | 24.5164 | 1805 | CH4 | 20250619.csv
49641 | 20250723 | 164 | Cs0.05MA0.08FA0.87PbI3.0 | 1.63 | MACl | 14.6 | PEAI | 0.517 |  |  | 4PADCB | 0.248 | 2PACz | 0.083 |  |  | 3000 | 30 | 100 | 10 | 1000 | 5 | 5500 | 30 | 15 | 150 | 110 | 15 | PEABr | 0.5 | [6 empty] | 5000 | 30 | 6 | 70 | 100 | 5 | 22.7298 | 79.1624 | 1.08741 | 26.4047 | 1806 | CH1 | 20250619.csv
49642 | 20250723 | 164 | Cs0.05MA0.08FA0.87PbI3.0 | 1.63 | MACl | 14.6 | PEAI | 0.517 |  |  | 4PADCB | 0.248 | 2PACz | 0.083 |  |  | 3000 | 30 | 100 | 10 | 1000 | 5 | 5500 | 30 | 15 | 150 | 110 | 15 | PEABr | 0.5 | [6 empty] | 5000 | 30 | 6 | 70 | 100 | 5 | 15.6938 | 56.9511 | 1.06404 | 25.8981 | 1806 | CH2 | 20250619.csv
49643 | 20250723 | 164 | Cs0.05MA0.08FA0.87PbI3.0 | 1.63 | MACl | 14.6 | PEAI | 0.517 |  |  | 4PADCB | 0.248 | 2PACz | 0.083 |  |  | 3000 | 30 | 100 | 10 | 1000 | 5 | 5500 | 30 | 15 | 150 | 110 | 15 | PEABr | 0.5 | [6 empty] | 5000 | 30 | 6 | 70 | 100 | 5 | 12.8823 | 49.1886 | 1.0111 | 25.9022 | 1806 | CH3 | 20250619.csv
49644 | 20250723 | 164 | Cs0.05MA0.08FA0.87PbI3.0 | 1.63 | MACl | 14.6 | PEAI | 0.517 |  |  | 4PADCB | 0.248 | 2PACz | 0.083 |  |  | 3000 | 30 | 100 | 10 | 1000 | 5 | 5500 | 30 | 15 | 150 | 110 | 15 | PEABr | 0.5 | [6 empty] | 5000 | 30 | 6 | 70 | 100 | 5 | 2.4707 | 24.7631 | 0.424867 | 23.4834 | 1806 | CH4 | 20250619.csv
49645 | 20250723 | 164 | Cs0.05MA0.08FA0.87PbI3.0 | 1.63 | MACl | 14.6 | PEAI | 0.517 |  |  | 4PADCB | 0.248 | 2PACz | 0.083 |  |  | 3000 | 30 | 100 | 10 | 1000 | 5 | 5500 | 30 | 15 | 150 | 110 | 15 | PEABr | 0.5 | [6 empty] | 5000 | 30 | 6 | 70 | 100 | 5 | 22.1635 | 78.2318 | 1.07585 | 26.3331 | 1807 | CH1 | 20250619.csv
49646 | 20250723 | 164 | Cs0.05MA0.08FA0.87PbI3.0 | 1.63 | MACl | 14.6 | PEAI | 0.517 |  |  | 4PADCB | 0.248 | 2PACz | 0.083 |  |  | 3000 | 30 | 100 | 10 | 1000 | 5 | 5500 | 30 | 15 | 150 | 110 | 15 | PEABr | 0.5 | [6 empty] | 5000 | 30 | 6 | 70 | 100 | 5 | 20.6605 | 75.3508 | 1.0504 | 26.1034 | 1807 | CH2 | 20250619.csv
49647 | 20250723 | 164 | Cs0.05MA0.08FA0.87PbI3.0 | 1.63 | MACl | 14.6 | PEAI | 0.517 |  |  | 4PADCB | 0.248 | 2PACz | 0.083 |  |  | 3000 | 30 | 100 | 10 | 1000 | 5 | 5500 | 30 | 15 | 150 | 110 | 15 | PEABr | 0.5 | [6 empty] | 5000 | 30 | 6 | 70 | 100 | 5 | 20.4975 | 76.0958 | 1.04337 | 25.8167 | 1807 | CH3 | 20250619.csv
49648 | 20250723 | 164 | Cs0.05MA0.08FA0.87PbI3.0 | 1.63 | MACl | 14.6 | PEAI | 0.517 |  |  | 4PADCB | 0.248 | 2PACz | 0.083 |  |  | 3000 | 30 | 100 | 10 | 1000 | 5 | 5500 | 30 | 15 | 150 | 110 | 15 | PEABr | 0.5 | [6 empty] | 5000 | 30 | 6 | 70 | 100 | 5 | 12.7615 | 61.9277 | 1.01293 | 20.3439 | 1807 | CH4 | 20250619.csv
49649 | 20250723 | 164 | Cs0.05MA0.08FA0.87PbI3.0 | 1.63 | MACl | 14.6 | PEAI | 0.517 |  |  | 4PADCB | 0.248 | 2PACz | 0.083 |  |  | 3000 | 30 | 100 | 10 | 1000 | 5 | 5500 | 30 | 15 | 150 | 110 | 15 | PEABr | 0.5 | [6 empty] | 5000 | 30 | 6 | 70 | 100 | 5 | 23.021 | 80.8686 | 1.09611 | 25.9712 | 1808 | CH1 | 20250619.csv
49650 | 20250723 | 164 | Cs0.05MA0.08FA0.87PbI3.0 | 1.63 | MACl | 14.6 | PEAI | 0.517 |  |  | 4PADCB | 0.248 | 2PACz | 0.083 |  |  | 3000 | 30 | 100 | 10 | 1000 | 5 | 5500 | 30 | 15 | 150 | 110 | 15 | PEABr | 0.5 | [6 empty] | 5000 | 30 | 6 | 70 | 100 | 5 | 21.0698 | 75.5232 | 1.07638 | 25.9188 | 1808 | CH2 | 20250619.csv
49651 | 20250723 | 164 | Cs0.05MA0.08FA0.87PbI3.0 | 1.63 | MACl | 14.6 | PEAI | 0.517 |  |  | 4PADCB | 0.248 | 2PACz | 0.083 |  |  | 3000 | 30 | 100 | 10 | 1000 | 5 | 5500 | 30 | 15 | 150 | 110 | 15 | PEABr | 0.5 | [6 empty] | 5000 | 30 | 6 | 70 | 100 | 5 | 21.7718 | 78.2287 | 1.06823 | 26.0534 | 1808 | CH3 | 20250619.csv
49652 | 20250723 | 164 | Cs0.05MA0.08FA0.87PbI3.0 | 1.63 | MACl | 14.6 | PEAI | 0.517 |  |  | 4PADCB | 0.248 | 2PACz | 0.083 |  |  | 3000 | 30 | 100 | 10 | 1000 | 5 | 5500 | 30 | 15 | 150 | 110 | 15 | PEABr | 0.5 | [6 empty] | 5000 | 30 | 6 | 70 | 100 | 5 | 21.6548 | 78.2907 | 1.06212 | 26.0417 | 1808 | CH4 | 20250619.csv
49653 | 20250724 | 165 | Cs0.05MA0.1FA0.85PbI3.0 | 1.65 | MACl | 15 | m-F-PEACl | 2 |  |  | 4,4,4-NA | 0.5 |  |  |  |  | 3000 | 30 | 100 | 10 | 1000 | 5 | 5500 | 30 | 15 | 150 | 110 | 15 | PDADI | 0.5 | [6 empty] | 5000 | 30 | 6 | 70 | 100 | 5 | 25.4537 | 80.8457 | 1.15887 | 27.1682 | 1809 | CH1 | 20250620.csv
49654 | 20250724 | 165 | Cs0.05MA0.1FA0.85PbI3.0 | 1.65 | MACl | 15 | m-F-PEACl | 2 |  |  | 4,4,4-NA | 0.5 |  |  |  |  | 3000 | 30 | 100 | 10 | 1000 | 5 | 5500 | 30 | 15 | 150 | 110 | 15 | PDADI | 0.5 | [6 empty] | 5000 | 30 | 6 | 70 | 100 | 5 | 25.1051 | 80.1636 | 1.1445 | 27.3633 | 1809 | CH2 | 20250620.csv
49655 | 20250724 | 165 | Cs0.05MA0.1FA0.85PbI3.0 | 1.65 | MACl | 15 | m-F-PEACl | 2 |  |  | 4,4,4-NA | 0.5 |  |  |  |  | 3000 | 30 | 100 | 10 | 1000 | 5 | 5500 | 30 | 15 | 150 | 110 | 15 | PDADI | 0.5 | [6 empty] | 5000 | 30 | 6 | 70 | 100 | 5 | 24.6323 | 79.0798 | 1.13711 | 27.3929 | 1809 | CH3 | 20250620.csv
49656 | 20250724 | 165 | Cs0.05MA0.1FA0.85PbI3.0 | 1.65 | MACl | 15 | m-F-PEACl | 2 |  |  | 4,4,4-NA | 0.5 |  |  |  |  | 3000 | 30 | 100 | 10 | 1000 | 5 | 5500 | 30 | 15 | 150 | 110 | 15 | PDADI | 0.5 | [6 empty] | 5000 | 30 | 6 | 70 | 100 | 5 | 24.7321 | 79.4504 | 1.1438 | 27.2154 | 1809 | CH4 | 20250620.csv
49657 | 20250724 | 165 | Cs0.05MA0.1FA0.85PbI3.0 | 1.65 | MACl | 15 | m-F-PEACl | 2 |  |  | 4,4,4-NA | 0.5 |  |  |  |  | 3000 | 30 | 100 | 10 | 1000 | 5 | 5500 | 30 | 15 | 150 | 110 | 15 | PDADI | 0.5 | [6 empty] | 5000 | 30 | 6 | 70 | 100 | 5 | 23.8372 | 82.542 | 1.15858 | 24.9261 | 1810 | CH1 | 20250620.csv
49658 | 20250724 | 165 | Cs0.05MA0.1FA0.85PbI3.0 | 1.65 | MACl | 15 | m-F-PEACl | 2 |  |  | 4,4,4-NA | 0.5 |  |  |  |  | 3000 | 30 | 100 | 10 | 1000 | 5 | 5500 | 30 | 15 | 150 | 110 | 15 | PDADI | 0.5 | [6 empty] | 5000 | 30 | 6 | 70 | 100 | 5 | 22.5905 | 79.3117 | 1.13671 | 25.0576 | 1810 | CH2 | 20250620.csv
49659 | 20250724 | 165 | Cs0.05MA0.1FA0.85PbI3.0 | 1.65 | MACl | 15 | m-F-PEACl | 2 |  |  | 4,4,4-NA | 0.5 |  |  |  |  | 3000 | 30 | 100 | 10 | 1000 | 5 | 5500 | 30 | 15 | 150 | 110 | 15 | PDADI | 0.5 | [6 empty] | 5000 | 30 | 6 | 70 | 100 | 5 | 21.8519 | 77.6625 | 1.12621 | 24.9837 | 1810 | CH3 | 20250620.csv
49660 | 20250724 | 165 | Cs0.05MA0.1FA0.85PbI3.0 | 1.65 | MACl | 15 | m-F-PEACl | 2 |  |  | 4,4,4-NA | 0.5 |  |  |  |  | 3000 | 30 | 100 | 10 | 1000 | 5 | 5500 | 30 | 15 | 150 | 110 | 15 | PDADI | 0.5 | [6 empty] | 5000 | 30 | 6 | 70 | 100 | 5 | 22.0748 | 78.2323 | 1.13726 | 24.8113 | 1810 | CH4 | 20250620.csv
49661 | 20250724 | 165 | Cs0.05MA0.1FA0.85PbI3.0 | 1.65 | MACl | 15 | m-F-PEACl | 2 |  |  | 4,4,4-NA | 0.5 |  |  |  |  | 3000 | 30 | 100 | 10 | 1000 | 5 | 5500 | 30 | 15 | 150 | 110 | 15 | PDADI | 0.5 | [6 empty] | 5000 | 30 | 6 | 70 | 100 | 5 | 25.1175 | 80.2011 | 1.15093 | 27.2111 | 1811 | CH1 | 20250620.csv
49662 | 20250724 | 165 | Cs0.05MA0.1FA0.85PbI3.0 | 1.65 | MACl | 15 | m-F-PEACl | 2 |  |  | 4,4,4-NA | 0.5 |  |  |  |  | 3000 | 30 | 100 | 10 | 1000 | 5 | 5500 | 30 | 15 | 150 | 110 | 15 | PDADI | 0.5 | [6 empty] | 5000 | 30 | 6 | 70 | 100 | 5 | 24.9212 | 79.6961 | 1.13915 | 27.4507 | 1811 | CH2 | 20250620.csv
49663 | 20250724 | 165 | Cs0.05MA0.1FA0.85PbI3.0 | 1.65 | MACl | 15 | m-F-PEACl | 2 |  |  | 4,4,4-NA | 0.5 |  |  |  |  | 3000 | 30 | 100 | 10 | 1000 | 5 | 5500 | 30 | 15 | 150 | 110 | 15 | PDADI | 0.5 | [6 empty] | 5000 | 30 | 6 | 70 | 100 | 5 | 24.431 | 78.6638 | 1.13101 | 27.4599 | 1811 | CH3 | 20250620.csv
49664 | 20250724 | 165 | Cs0.05MA0.1FA0.85PbI3.0 | 1.65 | MACl | 15 | m-F-PEACl | 2 |  |  | 4,4,4-NA | 0.5 |  |  |  |  | 3000 | 30 | 100 | 10 | 1000 | 5 | 5500 | 30 | 15 | 150 | 110 | 15 | PDADI | 0.5 | [6 empty] | 5000 | 30 | 6 | 70 | 100 | 5 | 24.0363 | 77.8312 | 1.13372 | 27.2401 | 1811 | CH4 | 20250620.csv
49665 | 20250724 | 165 | Cs0.05MA0.1FA0.85PbI3.0 | 1.65 | MACl | 15 | m-F-PEACl | 2 |  |  | 4,4,4-NA | 0.5 |  |  |  |  | 3000 | 30 | 100 | 10 | 1000 | 5 | 5500 | 30 | 15 | 150 | 110 | 15 | PDADI | 0.5 | [6 empty] | 5000 | 30 | 6 | 70 | 100 | 5 | 24.263 | 80.9988 | 1.17308 | 25.535 | 1812 | CH1 | 20250620.csv
49666 | 20250724 | 165 | Cs0.05MA0.1FA0.85PbI3.0 | 1.65 | MACl | 15 | m-F-PEACl | 2 |  |  | 4,4,4-NA | 0.5 |  |  |  |  | 3000 | 30 | 100 | 10 | 1000 | 5 | 5500 | 30 | 15 | 150 | 110 | 15 | PDADI | 0.5 | [6 empty] | 5000 | 30 | 6 | 70 | 100 | 5 | 23.8271 | 80.5423 | 1.15568 | 25.5981 | 1812 | CH2 | 20250620.csv
49667 | 20250724 | 165 | Cs0.05MA0.1FA0.85PbI3.0 | 1.65 | MACl | 15 | m-F-PEACl | 2 |  |  | 4,4,4-NA | 0.5 |  |  |  |  | 3000 | 30 | 100 | 10 | 1000 | 5 | 5500 | 30 | 15 | 150 | 110 | 15 | PDADI | 0.5 | [6 empty] | 5000 | 30 | 6 | 70 | 100 | 5 | 23.2559 | 79.8033 | 1.14874 | 25.3682 | 1812 | CH3 | 20250620.csv
49668 | 20250724 | 165 | Cs0.05MA0.1FA0.85PbI3.0 | 1.65 | MACl | 15 | m-F-PEACl | 2 |  |  | 4,4,4-NA | 0.5 |  |  |  |  | 3000 | 30 | 100 | 10 | 1000 | 5 | 5500 | 30 | 15 | 150 | 110 | 15 | PDADI | 0.5 | [6 empty] | 5000 | 30 | 6 | 70 | 100 | 5 | 16.5667 | 61.8036 | 1.08227 | 24.7678 | 1812 | CH4 | 20250620.csv
49669 | 20250724 | 165 | Cs0.05MA0.1FA0.85PbI3.0 | 1.65 | MACl | 15 | m-F-PEACl | 2 |  |  | 4,4,4-NA | 0.5 |  |  |  |  | 3000 | 30 | 100 | 10 | 1000 | 5 | 5500 | 30 | 15 | 150 | 110 | 15 | PDADI | 0.5 | [6 empty] | 5000 | 30 | 6 | 70 | 100 | 5 | 24.4802 | 81.8575 | 1.16569 | 25.6551 | 1813 | CH1 | 20250620.csv
49670 | 20250724 | 165 | Cs0.05MA0.1FA0.85PbI3.0 | 1.65 | MACl | 15 | m-F-PEACl | 2 |  |  | 4,4,4-NA | 0.5 |  |  |  |  | 3000 | 30 | 100 | 10 | 1000 | 5 | 5500 | 30 | 15 | 150 | 110 | 15 | PDADI | 0.5 | [6 empty] | 5000 | 30 | 6 | 70 | 100 | 5 | 22.9151 | 78.2651 | 1.14322 | 25.6108 | 1813 | CH2 | 20250620.csv
49671 | 20250724 | 165 | Cs0.05MA0.1FA0.85PbI3.0 | 1.65 | MACl | 15 | m-F-PEACl | 2 |  |  | 4,4,4-NA | 0.5 |  |  |  |  | 3000 | 30 | 100 | 10 | 1000 | 5 | 5500 | 30 | 15 | 150 | 110 | 15 | PDADI | 0.5 | [6 empty] | 5000 | 30 | 6 | 70 | 100 | 5 | 23.2905 | 79.4686 | 1.14122 | 25.6812 | 1813 | CH3 | 20250620.csv
49672 | 20250724 | 165 | Cs0.05MA0.1FA0.85PbI3.0 | 1.65 | MACl | 15 | m-F-PEACl | 2 |  |  | 4,4,4-NA | 0.5 |  |  |  |  | 3000 | 30 | 100 | 10 | 1000 | 5 | 5500 | 30 | 15 | 150 | 110 | 15 | PDADI | 0.5 | [6 empty] | 5000 | 30 | 6 | 70 | 100 | 5 | 23.2917 | 79.7958 | 1.14499 | 25.493 | 1813 | CH4 | 20250620.csv
49673 | 20250724 | 165 | Cs0.05MA0.1FA0.85PbI3.0 | 1.65 | MACl | 15 | p-F-PEACl | 2 |  |  | 4,4,4-NA | 0.5 |  |  |  |  | 3000 | 30 | 100 | 10 | 1000 | 5 | 5500 | 30 | 15 | 150 | 110 | 15 | PDADI | 0.5 | [6 empty] | 5000 | 30 | 6 | 70 | 100 | 5 | 23.6295 | 82.2514 | 1.15905 | 24.7861 | 1814 | CH1 | 20250620.csv
49674 | 20250724 | 165 | Cs0.05MA0.1FA0.85PbI3.0 | 1.65 | MACl | 15 | p-F-PEACl | 2 |  |  | 4,4,4-NA | 0.5 |  |  |  |  | 3000 | 30 | 100 | 10 | 1000 | 5 | 5500 | 30 | 15 | 150 | 110 | 15 | PDADI | 0.5 | [6 empty] | 5000 | 30 | 6 | 70 | 100 | 5 | 22.3663 | 79.8775 | 1.13416 | 24.6886 | 1814 | CH2 | 20250620.csv
49675 | 20250724 | 165 | Cs0.05MA0.1FA0.85PbI3.0 | 1.65 | MACl | 15 | p-F-PEACl | 2 |  |  | 4,4,4-NA | 0.5 |  |  |  |  | 3000 | 30 | 100 | 10 | 1000 | 5 | 5500 | 30 | 15 | 150 | 110 | 15 | PDADI | 0.5 | [6 empty] | 5000 | 30 | 6 | 70 | 100 | 5 | 21.7493 | 78.6704 | 1.12595 | 24.5536 | 1814 | CH3 | 20250620.csv
49676 | 20250724 | 165 | Cs0.05MA0.1FA0.85PbI3.0 | 1.65 | MACl | 15 | p-F-PEACl | 2 |  |  | 4,4,4-NA | 0.5 |  |  |  |  | 3000 | 30 | 100 | 10 | 1000 | 5 | 5500 | 30 | 15 | 150 | 110 | 15 | PDADI | 0.5 | [6 empty] | 5000 | 30 | 6 | 70 | 100 | 5 | 21.7206 | 78.9669 | 1.13296 | 24.2779 | 1814 | CH4 | 20250620.csv
49677 | 20250724 | 165 | Cs0.05MA0.1FA0.85PbI3.0 | 1.65 | MACl | 15 | p-F-PEACl | 2 |  |  | 4,4,4-NA | 0.5 |  |  |  |  | 3000 | 30 | 100 | 10 | 1000 | 5 | 5500 | 30 | 15 | 150 | 110 | 15 | PDADI | 0.5 | [6 empty] | 5000 | 30 | 6 | 70 | 100 | 5 | 25.0672 | 81.805 | 1.15768 | 26.469 | 1815 | CH1 | 20250620.csv
49678 | 20250724 | 165 | Cs0.05MA0.1FA0.85PbI3.0 | 1.65 | MACl | 15 | p-F-PEACl | 2 |  |  | 4,4,4-NA | 0.5 |  |  |  |  | 3000 | 30 | 100 | 10 | 1000 | 5 | 5500 | 30 | 15 | 150 | 110 | 15 | PDADI | 0.5 | [6 empty] | 5000 | 30 | 6 | 70 | 100 | 5 | 24.219 | 80.3705 | 1.13824 | 26.4742 | 1815 | CH2 | 20250620.csv
49679 | 20250724 | 165 | Cs0.05MA0.1FA0.85PbI3.0 | 1.65 | MACl | 15 | p-F-PEACl | 2 |  |  | 4,4,4-NA | 0.5 |  |  |  |  | 3000 | 30 | 100 | 10 | 1000 | 5 | 5500 | 30 | 15 | 150 | 110 | 15 | PDADI | 0.5 | [6 empty] | 5000 | 30 | 6 | 70 | 100 | 5 | 23.8295 | 79.8482 | 1.13143 | 26.3768 | 1815 | CH3 | 20250620.csv
49680 | 20250724 | 165 | Cs0.05MA0.1FA0.85PbI3.0 | 1.65 | MACl | 15 | p-F-PEACl | 2 |  |  | 4,4,4-NA | 0.5 |  |  |  |  | 3000 | 30 | 100 | 10 | 1000 | 5 | 5500 | 30 | 15 | 150 | 110 | 15 | PDADI | 0.5 | [6 empty] | 5000 | 30 | 6 | 70 | 100 | 5 | 23.8751 | 80.1533 | 1.13536 | 26.2356 | 1815 | CH4 | 20250620.csv
49681 | 20250724 | 165 | Cs0.05MA0.1FA0.85PbI3.0 | 1.65 | MACl | 15 | p-F-PEACl | 2 |  |  | 4,4,4-NA | 0.5 |  |  |  |  | 3000 | 30 | 100 | 10 | 1000 | 5 | 5500 | 30 | 15 | 150 | 110 | 15 | PDADI | 0.5 | [6 empty] | 5000 | 30 | 6 | 70 | 100 | 5 | 24.7813 | 82.175 | 1.1639 | 25.91 | 1816 | CH1 | 20250620.csv
49682 | 20250724 | 165 | Cs0.05MA0.1FA0.85PbI3.0 | 1.65 | MACl | 15 | p-F-PEACl | 2 |  |  | 4,4,4-NA | 0.5 |  |  |  |  | 3000 | 30 | 100 | 10 | 1000 | 5 | 5500 | 30 | 15 | 150 | 110 | 15 | PDADI | 0.5 | [6 empty] | 5000 | 30 | 6 | 70 | 100 | 5 | 24.1342 | 81.0459 | 1.14618 | 25.9806 | 1816 | CH2 | 20250620.csv
49683 | 20250724 | 165 | Cs0.05MA0.1FA0.85PbI3.0 | 1.65 | MACl | 15 | p-F-PEACl | 2 |  |  | 4,4,4-NA | 0.5 |  |  |  |  | 3000 | 30 | 100 | 10 | 1000 | 5 | 5500 | 30 | 15 | 150 | 110 | 15 | PDADI | 0.5 | [6 empty] | 5000 | 30 | 6 | 70 | 100 | 5 | 23.6914 | 80.6264 | 1.13884 | 25.8018 | 1816 | CH3 | 20250620.csv
49684 | 20250724 | 165 | Cs0.05MA0.1FA0.85PbI3.0 | 1.65 | MACl | 15 | p-F-PEACl | 2 |  |  | 4,4,4-NA | 0.5 |  |  |  |  | 3000 | 30 | 100 | 10 | 1000 | 5 | 5500 | 30 | 15 | 150 | 110 | 15 | PDADI | 0.5 | [6 empty] | 5000 | 30 | 6 | 70 | 100 | 5 | 23.5364 | 80.6789 | 1.14174 | 25.5514 | 1816 | CH4 | 20250620.csv
49685 | 20250724 | 165 | Cs0.05MA0.1FA0.85PbI3.0 | 1.65 | MACl | 15 | p-F-PEACl | 2 |  |  | 4,4,4-NA | 0.5 |  |  |  |  | 3000 | 30 | 100 | 10 | 1000 | 5 | 5500 | 30 | 15 | 150 | 110 | 15 | PDADI | 0.5 | [6 empty] | 5000 | 30 | 6 | 70 | 100 | 5 | 25.009 | 81.5195 | 1.16612 | 26.3083 | 1817 | CH1 | 20250620.csv
49686 | 20250724 | 165 | Cs0.05MA0.1FA0.85PbI3.0 | 1.65 | MACl | 15 | p-F-PEACl | 2 |  |  | 4,4,4-NA | 0.5 |  |  |  |  | 3000 | 30 | 100 | 10 | 1000 | 5 | 5500 | 30 | 15 | 150 | 110 | 15 | PDADI | 0.5 | [6 empty] | 5000 | 30 | 6 | 70 | 100 | 5 | 24.4346 | 80.1843 | 1.14698 | 26.5682 | 1817 | CH2 | 20250620.csv
49687 | 20250724 | 165 | Cs0.05MA0.1FA0.85PbI3.0 | 1.65 | MACl | 15 | p-F-PEACl | 2 |  |  | 4,4,4-NA | 0.5 |  |  |  |  | 3000 | 30 | 100 | 10 | 1000 | 5 | 5500 | 30 | 15 | 150 | 110 | 15 | PDADI | 0.5 | [6 empty] | 5000 | 30 | 6 | 70 | 100 | 5 | 24.0243 | 79.2679 | 1.13679 | 26.6608 | 1817 | CH3 | 20250620.csv
49688 | 20250724 | 165 | Cs0.05MA0.1FA0.85PbI3.0 | 1.65 | MACl | 15 | p-F-PEACl | 2 |  |  | 4,4,4-NA | 0.5 |  |  |  |  | 3000 | 30 | 100 | 10 | 1000 | 5 | 5500 | 30 | 15 | 150 | 110 | 15 | PDADI | 0.5 | [6 empty] | 5000 | 30 | 6 | 70 | 100 | 5 | 24.0422 | 79.3528 | 1.13833 | 26.6161 | 1817 | CH4 | 20250620.csv
49701 | 20250724 | 165 | Cs0.05MA0.1FA0.85PbI3.0 | 1.65 | MACl | 15 | p-F-PEACl | 2 |  |  | 4,4,4-NA | 0.5 |  |  |  |  | 3000 | 30 | 100 | 10 | 1000 | 5 | 5500 | 30 | 15 | 150 | 110 | 15 | PEAI | 0.5 | PDADI | 0.5 |  |  |  |  | 5000 | 30 | 6 | 70 | 100 | 5 | 23.6046 | 82.0192 | 1.16624 | 24.677 | 1821 | CH1 | 20250620.csv
49702 | 20250724 | 165 | Cs0.05MA0.1FA0.85PbI3.0 | 1.65 | MACl | 15 | p-F-PEACl | 2 |  |  | 4,4,4-NA | 0.5 |  |  |  |  | 3000 | 30 | 100 | 10 | 1000 | 5 | 5500 | 30 | 15 | 150 | 110 | 15 | PEAI | 0.5 | PDADI | 0.5 |  |  |  |  | 5000 | 30 | 6 | 70 | 100 | 5 | 23.2277 | 81.2105 | 1.1486 | 24.9016 | 1821 | CH2 | 20250620.csv
49703 | 20250724 | 165 | Cs0.05MA0.1FA0.85PbI3.0 | 1.65 | MACl | 15 | p-F-PEACl | 2 |  |  | 4,4,4-NA | 0.5 |  |  |  |  | 3000 | 30 | 100 | 10 | 1000 | 5 | 5500 | 30 | 15 | 150 | 110 | 15 | PEAI | 0.5 | PDADI | 0.5 |  |  |  |  | 5000 | 30 | 6 | 70 | 100 | 5 | 22.8124 | 80.2405 | 1.13851 | 24.9713 | 1821 | CH3 | 20250620.csv
49704 | 20250724 | 165 | Cs0.05MA0.1FA0.85PbI3.0 | 1.65 | MACl | 15 | p-F-PEACl | 2 |  |  | 4,4,4-NA | 0.5 |  |  |  |  | 3000 | 30 | 100 | 10 | 1000 | 5 | 5500 | 30 | 15 | 150 | 110 | 15 | PEAI | 0.5 | PDADI | 0.5 |  |  |  |  | 5000 | 30 | 6 | 70 | 100 | 5 | 22.0596 | 78.5183 | 1.13215 | 24.8155 | 1821 | CH4 | 20250620.csv
49705 | 20250724 | 165 | Cs0.05MA0.1FA0.85PbI3.0 | 1.65 | MACl | 15 | p-F-PEACl | 2 |  |  | 4,4,4-NA | 0.5 |  |  |  |  | 3000 | 30 | 100 | 10 | 1000 | 5 | 5500 | 30 | 15 | 150 | 110 | 15 | PEAI | 0.5 | PDADI | 0.5 |  |  |  |  | 5000 | 30 | 6 | 70 | 100 | 5 | 25.0942 | 81.8073 | 1.15831 | 26.4823 | 1822 | CH1 | 20250620.csv
49706 | 20250724 | 165 | Cs0.05MA0.1FA0.85PbI3.0 | 1.65 | MACl | 15 | p-F-PEACl | 2 |  |  | 4,4,4-NA | 0.5 |  |  |  |  | 3000 | 30 | 100 | 10 | 1000 | 5 | 5500 | 30 | 15 | 150 | 110 | 15 | PEAI | 0.5 | PDADI | 0.5 |  |  |  |  | 5000 | 30 | 6 | 70 | 100 | 5 | 24.2771 | 80.4442 | 1.14225 | 26.4204 | 1822 | CH2 | 20250620.csv
49707 | 20250724 | 165 | Cs0.05MA0.1FA0.85PbI3.0 | 1.65 | MACl | 15 | p-F-PEACl | 2 |  |  | 4,4,4-NA | 0.5 |  |  |  |  | 3000 | 30 | 100 | 10 | 1000 | 5 | 5500 | 30 | 15 | 150 | 110 | 15 | PEAI | 0.5 | PDADI | 0.5 |  |  |  |  | 5000 | 30 | 6 | 70 | 100 | 5 | 23.3844 | 79.2225 | 1.1307 | 26.1054 | 1822 | CH3 | 20250620.csv
49708 | 20250724 | 165 | Cs0.05MA0.1FA0.85PbI3.0 | 1.65 | MACl | 15 | p-F-PEACl | 2 |  |  | 4,4,4-NA | 0.5 |  |  |  |  | 3000 | 30 | 100 | 10 | 1000 | 5 | 5500 | 30 | 15 | 150 | 110 | 15 | PEAI | 0.5 | PDADI | 0.5 |  |  |  |  | 5000 | 30 | 6 | 70 | 100 | 5 | 23.3966 | 79.6819 | 1.13806 | 25.8005 | 1822 | CH4 | 20250620.csv
49709 | 20250724 | 165 | Cs0.05MA0.08FA0.87PbI3.0 | 1.73 | MACl | 14.6 | PEAI | 0.517 |  |  | 4PADCB | 0.248 | 2PACz | 0.083 |  |  | 3000 | 30 | 100 | 10 | 1000 | 5 | 5500 | 30 | 15 | 150 | 110 | 15 | m-F-PEAI | 2 | [6 empty] | 5000 | 30 | 6 | 70 | 100 | 5 | 20.675 | 71.4607 | 1.10309 | 26.2283 | 1823 | CH1 | 20250620.csv
49710 | 20250724 | 165 | Cs0.05MA0.08FA0.87PbI3.0 | 1.73 | MACl | 14.6 | PEAI | 0.517 |  |  | 4PADCB | 0.248 | 2PACz | 0.083 |  |  | 3000 | 30 | 100 | 10 | 1000 | 5 | 5500 | 30 | 15 | 150 | 110 | 15 | m-F-PEAI | 2 | [6 empty] | 5000 | 30 | 6 | 70 | 100 | 5 | 22.0724 | 77.9209 | 1.08674 | 26.0658 | 1823 | CH2 | 20250620.csv
49711 | 20250724 | 165 | Cs0.05MA0.08FA0.87PbI3.0 | 1.73 | MACl | 14.6 | PEAI | 0.517 |  |  | 4PADCB | 0.248 | 2PACz | 0.083 |  |  | 3000 | 30 | 100 | 10 | 1000 | 5 | 5500 | 30 | 15 | 150 | 110 | 15 | m-F-PEAI | 2 | [6 empty] | 5000 | 30 | 6 | 70 | 100 | 5 | 21.8263 | 77.6519 | 1.0807 | 26.0089 | 1823 | CH3 | 20250620.csv
49712 | 20250724 | 165 | Cs0.05MA0.08FA0.87PbI3.0 | 1.73 | MACl | 14.6 | PEAI | 0.517 |  |  | 4PADCB | 0.248 | 2PACz | 0.083 |  |  | 3000 | 30 | 100 | 10 | 1000 | 5 | 5500 | 30 | 15 | 150 | 110 | 15 | m-F-PEAI | 2 | [6 empty] | 5000 | 30 | 6 | 70 | 100 | 5 | 21.5692 | 77.5512 | 1.07963 | 25.7615 | 1823 | CH4 | 20250620.csv
49713 | 20250724 | 165 | Cs0.05MA0.08FA0.87PbI3.0 | 1.73 | MACl | 14.6 | PEAI | 0.517 |  |  | 4PADCB | 0.248 | 2PACz | 0.083 |  |  | 3000 | 30 | 100 | 10 | 1000 | 5 | 5500 | 30 | 15 | 150 | 110 | 15 | m-F-PEAI | 2 | [6 empty] | 5000 | 30 | 6 | 70 | 100 | 5 | 19.7897 | 71.8594 | 1.10168 | 24.9978 | 1824 | CH1 | 20250620.csv
49714 | 20250724 | 165 | Cs0.05MA0.08FA0.87PbI3.0 | 1.73 | MACl | 14.6 | PEAI | 0.517 |  |  | 4PADCB | 0.248 | 2PACz | 0.083 |  |  | 3000 | 30 | 100 | 10 | 1000 | 5 | 5500 | 30 | 15 | 150 | 110 | 15 | m-F-PEAI | 2 | [6 empty] | 5000 | 30 | 6 | 70 | 100 | 5 | 20.2772 | 74.7042 | 1.08971 | 24.9086 | 1824 | CH2 | 20250620.csv
49715 | 20250724 | 165 | Cs0.05MA0.08FA0.87PbI3.0 | 1.73 | MACl | 14.6 | PEAI | 0.517 |  |  | 4PADCB | 0.248 | 2PACz | 0.083 |  |  | 3000 | 30 | 100 | 10 | 1000 | 5 | 5500 | 30 | 15 | 150 | 110 | 15 | m-F-PEAI | 2 | [6 empty] | 5000 | 30 | 6 | 70 | 100 | 5 | 21.2685 | 79.1878 | 1.07932 | 24.8844 | 1824 | CH3 | 20250620.csv
49716 | 20250724 | 165 | Cs0.05MA0.08FA0.87PbI3.0 | 1.73 | MACl | 14.6 | PEAI | 0.517 |  |  | 4PADCB | 0.248 | 2PACz | 0.083 |  |  | 3000 | 30 | 100 | 10 | 1000 | 5 | 5500 | 30 | 15 | 150 | 110 | 15 | m-F-PEAI | 2 | [6 empty] | 5000 | 30 | 6 | 70 | 100 | 5 | 21.6312 | 80.7245 | 1.08133 | 24.7809 | 1824 | CH4 | 20250620.csv
49717 | 20250724 | 165 | Cs0.05MA0.08FA0.87PbI3.0 | 1.73 | MACl | 14.6 | PEAI | 0.517 |  |  | 4PADCB | 0.248 | 2PACz | 0.083 |  |  | 3000 | 30 | 100 | 10 | 1000 | 5 | 5500 | 30 | 15 | 150 | 110 | 15 | m-F-PEAI | 2 | [6 empty] | 5000 | 30 | 6 | 70 | 100 | 5 | 22.4711 | 78.5595 | 1.09333 | 26.1623 | 1825 | CH1 | 20250620.csv
49718 | 20250724 | 165 | Cs0.05MA0.08FA0.87PbI3.0 | 1.73 | MACl | 14.6 | PEAI | 0.517 |  |  | 4PADCB | 0.248 | 2PACz | 0.083 |  |  | 3000 | 30 | 100 | 10 | 1000 | 5 | 5500 | 30 | 15 | 150 | 110 | 15 | m-F-PEAI | 2 | [6 empty] | 5000 | 30 | 6 | 70 | 100 | 5 | 21.0196 | 74.5685 | 1.07881 | 26.1291 | 1825 | CH2 | 20250620.csv
49719 | 20250724 | 165 | Cs0.05MA0.08FA0.87PbI3.0 | 1.73 | MACl | 14.6 | PEAI | 0.517 |  |  | 4PADCB | 0.248 | 2PACz | 0.083 |  |  | 3000 | 30 | 100 | 10 | 1000 | 5 | 5500 | 30 | 15 | 150 | 110 | 15 | m-F-PEAI | 2 | [6 empty] | 5000 | 30 | 6 | 70 | 100 | 5 | 21.9436 | 79.039 | 1.06546 | 26.0573 | 1825 | CH3 | 20250620.csv
49720 | 20250724 | 165 | Cs0.05MA0.08FA0.87PbI3.0 | 1.73 | MACl | 14.6 | PEAI | 0.517 |  |  | 4PADCB | 0.248 | 2PACz | 0.083 |  |  | 3000 | 30 | 100 | 10 | 1000 | 5 | 5500 | 30 | 15 | 150 | 110 | 15 | m-F-PEAI | 2 | [6 empty] | 5000 | 30 | 6 | 70 | 100 | 5 | 21.8181 | 78.8183 | 1.06671 | 25.9505 | 1825 | CH4 | 20250620.csv
49721 | 20250724 | 165 | Cs0.05MA0.08FA0.87PbI3.0 | 1.63 | MACl | 14.6 | PEAI | 0.517 |  |  | 4PADCB | 0.248 | 2PACz | 0.083 |  |  | 3000 | 30 | 100 | 10 | 1000 | 5 | 5500 | 30 | 15 | 150 | 110 | 15 | PEAI | 1 | [6 empty] | 5000 | 30 | 6 | 70 | 100 | 5 | 19.0642 | 67.0377 | 1.10654 | 25.7 | 1826 | CH1 | 20250620.csv
49727 | 20250724 | 165 | Cs0.05MA0.08FA0.87PbI3.0 | 1.63 | MACl | 14.6 | PEAI | 0.517 |  |  | 4PADCB | 0.248 | 2PACz | 0.083 |  |  | 3000 | 30 | 100 | 10 | 1000 | 5 | 5500 | 30 | 15 | 150 | 110 | 15 | PEAI | 1 | [6 empty] | 5000 | 30 | 6 | 70 | 100 | 5 | 20.9565 | 75.8683 | 1.09397 | 25.2496 | 1827 | CH3 | 20250620.csv
49729 | 20250724 | 165 | Cs0.05MA0.08FA0.87PbI3.0 | 1.63 | MACl | 14.6 | PEAI | 0.517 |  |  | 4PADCB | 0.248 | 2PACz | 0.083 |  |  | 3000 | 30 | 100 | 10 | 1000 | 5 | 5500 | 30 | 15 | 150 | 110 | 15 | PEAI | 1 | [6 empty] | 5000 | 30 | 6 | 70 | 100 | 5 | 19.3498 | 69.0199 | 1.10527 | 25.365 | 1828 | CH1 | 20250620.csv
49731 | 20250724 | 165 | Cs0.05MA0.08FA0.87PbI3.0 | 1.63 | MACl | 14.6 | PEAI | 0.517 |  |  | 4PADCB | 0.248 | 2PACz | 0.083 |  |  | 3000 | 30 | 100 | 10 | 1000 | 5 | 5500 | 30 | 15 | 150 | 110 | 15 | PEAI | 1 | [6 empty] | 5000 | 30 | 6 | 70 | 100 | 5 | 20.1542 | 74.3822 | 1.08481 | 24.9772 | 1828 | CH3 | 20250620.csv
49732 | 20250724 | 165 | Cs0.05MA0.08FA0.87PbI3.0 | 1.63 | MACl | 14.6 | PEAI | 0.517 |  |  | 4PADCB | 0.248 | 2PACz | 0.083 |  |  | 3000 | 30 | 100 | 10 | 1000 | 5 | 5500 | 30 | 15 | 150 | 110 | 15 | PEAI | 1 | [6 empty] | 5000 | 30 | 6 | 70 | 100 | 5 | 19.9283 | 74.3059 | 1.08954 | 24.6152 | 1828 | CH4 | 20250620.csv
49733 | 20250724 | 165 | Cs0.05MA0.08FA0.87PbI3.0 | 1.63 | MACl | 14.6 | PEAI | 0.517 |  |  | 4PADCB | 0.248 | 2PACz | 0.083 |  |  | 3000 | 30 | 100 | 10 | 1000 | 5 | 5500 | 30 | 15 | 150 | 110 | 15 | PEABr | 0.5 | [6 empty] | 5000 | 30 | 6 | 70 | 100 | 5 | 20.8456 | 71.7449 | 1.0962 | 26.5053 | 1829 | CH1 | 20250620.csv
49734 | 20250724 | 165 | Cs0.05MA0.08FA0.87PbI3.0 | 1.63 | MACl | 14.6 | PEAI | 0.517 |  |  | 4PADCB | 0.248 | 2PACz | 0.083 |  |  | 3000 | 30 | 100 | 10 | 1000 | 5 | 5500 | 30 | 15 | 150 | 110 | 15 | PEABr | 0.5 | [6 empty] | 5000 | 30 | 6 | 70 | 100 | 5 | 20.6121 | 72.1681 | 1.0798 | 26.4505 | 1829 | CH2 | 20250620.csv
49735 | 20250724 | 165 | Cs0.05MA0.08FA0.87PbI3.0 | 1.63 | MACl | 14.6 | PEAI | 0.517 |  |  | 4PADCB | 0.248 | 2PACz | 0.083 |  |  | 3000 | 30 | 100 | 10 | 1000 | 5 | 5500 | 30 | 15 | 150 | 110 | 15 | PEABr | 0.5 | [6 empty] | 5000 | 30 | 6 | 70 | 100 | 5 | 21.4729 | 76.6383 | 1.06237 | 26.3736 | 1829 | CH3 | 20250620.csv
49736 | 20250724 | 165 | Cs0.05MA0.08FA0.87PbI3.0 | 1.63 | MACl | 14.6 | PEAI | 0.517 |  |  | 4PADCB | 0.248 | 2PACz | 0.083 |  |  | 3000 | 30 | 100 | 10 | 1000 | 5 | 5500 | 30 | 15 | 150 | 110 | 15 | PEABr | 0.5 | [6 empty] | 5000 | 30 | 6 | 70 | 100 | 5 | 14.0475 | 52.3017 | 1.0471 | 25.6505 | 1829 | CH4 | 20250620.csv
49737 | 20250724 | 165 | Cs0.05MA0.08FA0.87PbI3.0 | 1.63 | MACl | 14.6 | PEAI | 0.517 |  |  | 4PADCB | 0.248 | 2PACz | 0.083 |  |  | 3000 | 30 | 100 | 10 | 1000 | 5 | 5500 | 30 | 15 | 150 | 110 | 15 | PEABr | 0.5 | [6 empty] | 5000 | 30 | 6 | 70 | 100 | 5 | 22.2437 | 78.3194 | 1.07041 | 26.5332 | 1830 | CH1 | 20250620.csv
49738 | 20250724 | 165 | Cs0.05MA0.08FA0.87PbI3.0 | 1.63 | MACl | 14.6 | PEAI | 0.517 |  |  | 4PADCB | 0.248 | 2PACz | 0.083 |  |  | 3000 | 30 | 100 | 10 | 1000 | 5 | 5500 | 30 | 15 | 150 | 110 | 15 | PEABr | 0.5 | [6 empty] | 5000 | 30 | 6 | 70 | 100 | 5 | 21.4853 | 76.8846 | 1.05681 | 26.4425 | 1830 | CH2 | 20250620.csv
49739 | 20250724 | 165 | Cs0.05MA0.08FA0.87PbI3.0 | 1.63 | MACl | 14.6 | PEAI | 0.517 |  |  | 4PADCB | 0.248 | 2PACz | 0.083 |  |  | 3000 | 30 | 100 | 10 | 1000 | 5 | 5500 | 30 | 15 | 150 | 110 | 15 | PEABr | 0.5 | [6 empty] | 5000 | 30 | 6 | 70 | 100 | 5 | 21.5203 | 77.3064 | 1.05916 | 26.2827 | 1830 | CH3 | 20250620.csv
49740 | 20250724 | 165 | Cs0.05MA0.08FA0.87PbI3.0 | 1.63 | MACl | 14.6 | PEAI | 0.517 |  |  | 4PADCB | 0.248 | 2PACz | 0.083 |  |  | 3000 | 30 | 100 | 10 | 1000 | 5 | 5500 | 30 | 15 | 150 | 110 | 15 | PEABr | 0.5 | [6 empty] | 5000 | 30 | 6 | 70 | 100 | 5 | 21.1542 | 76.2202 | 1.06451 | 26.0722 | 1830 | CH4 | 20250620.csv
49741 | 20250724 | 165 | Cs0.05MA0.08FA0.87PbI3.0 | 1.63 | MACl | 14.6 | PEAI | 0.517 |  |  | 4PADCB | 0.248 | 2PACz | 0.083 |  |  | 3000 | 30 | 100 | 10 | 1000 | 5 | 5500 | 30 | 15 | 150 | 110 | 15 | PEABr | 0.5 | [6 empty] | 5000 | 30 | 6 | 70 | 100 | 5 | 23.1961 | 80.9637 | 1.09917 | 26.0651 | 1831 | CH1 | 20250620.csv
49742 | 20250724 | 165 | Cs0.05MA0.08FA0.87PbI3.0 | 1.63 | MACl | 14.6 | PEAI | 0.517 |  |  | 4PADCB | 0.248 | 2PACz | 0.083 |  |  | 3000 | 30 | 100 | 10 | 1000 | 5 | 5500 | 30 | 15 | 150 | 110 | 15 | PEABr | 0.5 | [6 empty] | 5000 | 30 | 6 | 70 | 100 | 5 | 21.523 | 75.604 | 1.09175 | 26.0757 | 1831 | CH2 | 20250620.csv
49743 | 20250724 | 165 | Cs0.05MA0.08FA0.87PbI3.0 | 1.63 | MACl | 14.6 | PEAI | 0.517 |  |  | 4PADCB | 0.248 | 2PACz | 0.083 |  |  | 3000 | 30 | 100 | 10 | 1000 | 5 | 5500 | 30 | 15 | 150 | 110 | 15 | PEABr | 0.5 | [6 empty] | 5000 | 30 | 6 | 70 | 100 | 5 | 22.3836 | 79.5584 | 1.07526 | 26.1656 | 1831 | CH3 | 20250620.csv
49744 | 20250724 | 165 | Cs0.05MA0.08FA0.87PbI3.0 | 1.63 | MACl | 14.6 | PEAI | 0.517 |  |  | 4PADCB | 0.248 | 2PACz | 0.083 |  |  | 3000 | 30 | 100 | 10 | 1000 | 5 | 5500 | 30 | 15 | 150 | 110 | 15 | PEABr | 0.5 | [6 empty] | 5000 | 30 | 6 | 70 | 100 | 5 | 22.2356 | 79.3932 | 1.06994 | 26.1763 | 1831 | CH4 | 20250620.csv
49745 | 20250725 | 166 | Cs0.05MA0.1FA0.85PbI3.0 | 1.65 | MACl | 15 | p-F-PEACl | 2 |  |  | 4,4,4-NA | 0.5 |  |  |  |  | 3000 | 30 | 100 | 10 | 1000 | 5 | 5500 | 30 | 15 | 150 | 110 | 15 | PDADI | 0.5 | [6 empty] | 5000 | 30 | 6 | 70 | 100 | 5 | 23.7644 | 78.5146 | 1.18443 | 25.5545 | 1832 | CH1 | 20250623.csv
49746 | 20250725 | 166 | Cs0.05MA0.1FA0.85PbI3.0 | 1.65 | MACl | 15 | p-F-PEACl | 2 |  |  | 4,4,4-NA | 0.5 |  |  |  |  | 3000 | 30 | 100 | 10 | 1000 | 5 | 5500 | 30 | 15 | 150 | 110 | 15 | PDADI | 0.5 | [6 empty] | 5000 | 30 | 6 | 70 | 100 | 5 | 19.3716 | 64.0815 | 1.16883 | 25.8632 | 1832 | CH2 | 20250623.csv
49747 | 20250725 | 166 | Cs0.05MA0.1FA0.85PbI3.0 | 1.65 | MACl | 15 | p-F-PEACl | 2 |  |  | 4,4,4-NA | 0.5 |  |  |  |  | 3000 | 30 | 100 | 10 | 1000 | 5 | 5500 | 30 | 15 | 150 | 110 | 15 | PDADI | 0.5 | [6 empty] | 5000 | 30 | 6 | 70 | 100 | 5 | 25.3861 | 83.2841 | 1.17886 | 25.8566 | 1832 | CH3 | 20250623.csv
49748 | 20250725 | 166 | Cs0.05MA0.1FA0.85PbI3.0 | 1.65 | MACl | 15 | p-F-PEACl | 2 |  |  | 4,4,4-NA | 0.5 |  |  |  |  | 3000 | 30 | 100 | 10 | 1000 | 5 | 5500 | 30 | 15 | 150 | 110 | 15 | PDADI | 0.5 | [6 empty] | 5000 | 30 | 6 | 70 | 100 | 5 | 25.6433 | 83.7523 | 1.18042 | 25.9383 | 1832 | CH4 | 20250623.csv
49749 | 20250725 | 166 | Cs0.05MA0.1FA0.85PbI3.0 | 1.65 | MACl | 15 | p-F-PEACl | 2 |  |  | 4,4,4-NA | 0.5 |  |  |  |  | 3000 | 30 | 100 | 10 | 1000 | 5 | 5500 | 30 | 15 | 150 | 110 | 15 | PDADI | 0.5 | [6 empty] | 5000 | 30 | 6 | 70 | 100 | 5 | 25.7614 | 84.8668 | 1.1862 | 25.5903 | 1833 | CH1 | 20250623.csv
49750 | 20250725 | 166 | Cs0.05MA0.1FA0.85PbI3.0 | 1.65 | MACl | 15 | p-F-PEACl | 2 |  |  | 4,4,4-NA | 0.5 |  |  |  |  | 3000 | 30 | 100 | 10 | 1000 | 5 | 5500 | 30 | 15 | 150 | 110 | 15 | PDADI | 0.5 | [6 empty] | 5000 | 30 | 6 | 70 | 100 | 5 | 25.4942 | 83.5568 | 1.18657 | 25.7138 | 1833 | CH2 | 20250623.csv
49751 | 20250725 | 166 | Cs0.05MA0.1FA0.85PbI3.0 | 1.65 | MACl | 15 | p-F-PEACl | 2 |  |  | 4,4,4-NA | 0.5 |  |  |  |  | 3000 | 30 | 100 | 10 | 1000 | 5 | 5500 | 30 | 15 | 150 | 110 | 15 | PDADI | 0.5 | [6 empty] | 5000 | 30 | 6 | 70 | 100 | 5 | 25.3091 | 84.4265 | 1.17859 | 25.4352 | 1833 | CH3 | 20250623.csv
49752 | 20250725 | 166 | Cs0.05MA0.1FA0.85PbI3.0 | 1.65 | MACl | 15 | p-F-PEACl | 2 |  |  | 4,4,4-NA | 0.5 |  |  |  |  | 3000 | 30 | 100 | 10 | 1000 | 5 | 5500 | 30 | 15 | 150 | 110 | 15 | PDADI | 0.5 | [6 empty] | 5000 | 30 | 6 | 70 | 100 | 5 | 24.6399 | 83.0607 | 1.18232 | 25.0903 | 1833 | CH4 | 20250623.csv
49753 | 20250725 | 166 | Cs0.05MA0.1FA0.85PbI3.0 | 1.65 | MACl | 15 | p-F-PEACl | 2 |  |  | 4,4,4-NA | 0.5 |  |  |  |  | 3000 | 30 | 100 | 10 | 1000 | 5 | 5500 | 30 | 15 | 150 | 110 | 15 | PDADI | 0.5 | [6 empty] | 5000 | 30 | 6 | 70 | 100 | 5 | 23.3493 | 83.3394 | 1.18044 | 23.7346 | 1834 | CH1 | 20250623.csv
49754 | 20250725 | 166 | Cs0.05MA0.1FA0.85PbI3.0 | 1.65 | MACl | 15 | p-F-PEACl | 2 |  |  | 4,4,4-NA | 0.5 |  |  |  |  | 3000 | 30 | 100 | 10 | 1000 | 5 | 5500 | 30 | 15 | 150 | 110 | 15 | PDADI | 0.5 | [6 empty] | 5000 | 30 | 6 | 70 | 100 | 5 | 23.7147 | 83.5328 | 1.17682 | 24.1242 | 1834 | CH2 | 20250623.csv
49755 | 20250725 | 166 | Cs0.05MA0.1FA0.85PbI3.0 | 1.65 | MACl | 15 | p-F-PEACl | 2 |  |  | 4,4,4-NA | 0.5 |  |  |  |  | 3000 | 30 | 100 | 10 | 1000 | 5 | 5500 | 30 | 15 | 150 | 110 | 15 | PDADI | 0.5 | [6 empty] | 5000 | 30 | 6 | 70 | 100 | 5 | 23.7304 | 83.371 | 1.17769 | 24.169 | 1834 | CH3 | 20250623.csv
49756 | 20250725 | 166 | Cs0.05MA0.1FA0.85PbI3.0 | 1.65 | MACl | 15 | p-F-PEACl | 2 |  |  | 4,4,4-NA | 0.5 |  |  |  |  | 3000 | 30 | 100 | 10 | 1000 | 5 | 5500 | 30 | 15 | 150 | 110 | 15 | PDADI | 0.5 | [6 empty] | 5000 | 30 | 6 | 70 | 100 | 5 | 23.4937 | 83.2235 | 1.17773 | 23.9694 | 1834 | CH4 | 20250623.csv
49757 | 20250725 | 166 | Cs0.05MA0.1FA0.85PbI3.0 | 1.65 | MACl | 15 | p-F-PEACl | 2 |  |  | 4,4,4-NA | 0.5 |  |  |  |  | 3000 | 30 | 100 | 10 | 1000 | 5 | 5500 | 30 | 15 | 150 | 110 | 15 | PDADI | 0.5 | [6 empty] | 5000 | 30 | 6 | 70 | 100 | 5 | 21.0475 | 74.4875 | 1.19656 | 23.6148 | 1835 | CH1 | 20250623.csv
49758 | 20250725 | 166 | Cs0.05MA0.1FA0.85PbI3.0 | 1.65 | MACl | 15 | p-F-PEACl | 2 |  |  | 4,4,4-NA | 0.5 |  |  |  |  | 3000 | 30 | 100 | 10 | 1000 | 5 | 5500 | 30 | 15 | 150 | 110 | 15 | PDADI | 0.5 | [6 empty] | 5000 | 30 | 6 | 70 | 100 | 5 | 19.0536 | 68.6956 | 1.17882 | 23.5289 | 1835 | CH2 | 20250623.csv
49759 | 20250725 | 166 | Cs0.05MA0.1FA0.85PbI3.0 | 1.65 | MACl | 15 | p-F-PEACl | 2 |  |  | 4,4,4-NA | 0.5 |  |  |  |  | 3000 | 30 | 100 | 10 | 1000 | 5 | 5500 | 30 | 15 | 150 | 110 | 15 | PDADI | 0.5 | [6 empty] | 5000 | 30 | 6 | 70 | 100 | 5 | 22.9819 | 82.5861 | 1.18562 | 23.4711 | 1835 | CH3 | 20250623.csv
49760 | 20250725 | 166 | Cs0.05MA0.1FA0.85PbI3.0 | 1.65 | MACl | 15 | p-F-PEACl | 2 |  |  | 4,4,4-NA | 0.5 |  |  |  |  | 3000 | 30 | 100 | 10 | 1000 | 5 | 5500 | 30 | 15 | 150 | 110 | 15 | PDADI | 0.5 | [6 empty] | 5000 | 30 | 6 | 70 | 100 | 5 | 21.3474 | 78.1192 | 1.18577 | 23.0456 | 1835 | CH4 | 20250623.csv
49761 | 20250725 | 166 | Cs0.05MA0.1FA0.85PbI3.0 | 1.65 | MACl | 15 | p-F-PEACl | 2 |  |  | 4,4,4-NA | 0.5 |  |  |  |  | 3000 | 30 | 100 | 10 | 1000 | 5 | 5500 | 30 | 15 | 150 | 110 | 15 | PDADI | 0.5 | [6 empty] | 5000 | 30 | 6 | 70 | 100 | 5 | 22.6871 | 79.6825 | 1.19852 | 23.7559 | 1836 | CH1 | 20250623.csv
49762 | 20250725 | 166 | Cs0.05MA0.1FA0.85PbI3.0 | 1.65 | MACl | 15 | p-F-PEACl | 2 |  |  | 4,4,4-NA | 0.5 |  |  |  |  | 3000 | 30 | 100 | 10 | 1000 | 5 | 5500 | 30 | 15 | 150 | 110 | 15 | PDADI | 0.5 | [6 empty] | 5000 | 30 | 6 | 70 | 100 | 5 | 24.0109 | 83.5694 | 1.19174 | 24.109 | 1836 | CH2 | 20250623.csv
49763 | 20250725 | 166 | Cs0.05MA0.1FA0.85PbI3.0 | 1.65 | MACl | 15 | p-F-PEACl | 2 |  |  | 4,4,4-NA | 0.5 |  |  |  |  | 3000 | 30 | 100 | 10 | 1000 | 5 | 5500 | 30 | 15 | 150 | 110 | 15 | PDADI | 0.5 | [6 empty] | 5000 | 30 | 6 | 70 | 100 | 5 | 21.0632 | 73.891 | 1.18487 | 24.0581 | 1836 | CH3 | 20250623.csv
49764 | 20250725 | 166 | Cs0.05MA0.1FA0.85PbI3.0 | 1.65 | MACl | 15 | p-F-PEACl | 2 |  |  | 4,4,4-NA | 0.5 |  |  |  |  | 3000 | 30 | 100 | 10 | 1000 | 5 | 5500 | 30 | 15 | 150 | 110 | 15 | PDADI | 0.5 | [6 empty] | 5000 | 30 | 6 | 70 | 100 | 5 | 22.6698 | 79.4057 | 1.1862 | 24.0678 | 1836 | CH4 | 20250623.csv
49765 | 20250725 | 166 | Cs0.05MA0.1FA0.85PbI3.0 | 1.65 | MACl | 15 | p-F-PEACl | 2 |  |  | 4,4,4-NA | 0.5 |  |  |  |  | 3000 | 30 | 100 | 10 | 1000 | 5 | 5500 | 30 | 15 | 150 | 110 | 15 | PDADI | 0.5 | [6 empty] | 5000 | 30 | 6 | 70 | 100 | 5 | 24.7429 | 82.921 | 1.18438 | 25.1939 | 1837 | CH1 | 20250623.csv
49766 | 20250725 | 166 | Cs0.05MA0.1FA0.85PbI3.0 | 1.65 | MACl | 15 | p-F-PEACl | 2 |  |  | 4,4,4-NA | 0.5 |  |  |  |  | 3000 | 30 | 100 | 10 | 1000 | 5 | 5500 | 30 | 15 | 150 | 110 | 15 | PDADI | 0.5 | [6 empty] | 5000 | 30 | 6 | 70 | 100 | 5 | 24.604 | 83.3298 | 1.17454 | 25.1384 | 1837 | CH2 | 20250623.csv
49767 | 20250725 | 166 | Cs0.05MA0.1FA0.85PbI3.0 | 1.65 | MACl | 15 | p-F-PEACl | 2 |  |  | 4,4,4-NA | 0.5 |  |  |  |  | 3000 | 30 | 100 | 10 | 1000 | 5 | 5500 | 30 | 15 | 150 | 110 | 15 | PDADI | 0.5 | [6 empty] | 5000 | 30 | 6 | 70 | 100 | 5 | 24.3596 | 83.275 | 1.1698 | 25.006 | 1837 | CH3 | 20250623.csv
49768 | 20250725 | 166 | Cs0.05MA0.1FA0.85PbI3.0 | 1.65 | MACl | 15 | p-F-PEACl | 2 |  |  | 4,4,4-NA | 0.5 |  |  |  |  | 3000 | 30 | 100 | 10 | 1000 | 5 | 5500 | 30 | 15 | 150 | 110 | 15 | PDADI | 0.5 | [6 empty] | 5000 | 30 | 6 | 70 | 100 | 5 | 24.1137 | 83.2816 | 1.16976 | 24.7524 | 1837 | CH4 | 20250623.csv
49769 | 20250725 | 166 | Cs0.05MA0.1FA0.85PbI3.0 | 1.65 | MACl | 15 | p-F-PEACl | 2 |  |  | 4,4,4-NA | 0.5 |  |  |  |  | 3000 | 30 | 100 | 10 | 1000 | 5 | 5500 | 30 | 15 | 150 | 110 | 15 | PDADI | 0.5 | [6 empty] | 5000 | 30 | 6 | 70 | 100 | 5 | 23.5999 | 81.5369 | 1.18728 | 24.3783 | 1838 | CH1 | 20250623.csv
49770 | 20250725 | 166 | Cs0.05MA0.1FA0.85PbI3.0 | 1.65 | MACl | 15 | p-F-PEACl | 2 |  |  | 4,4,4-NA | 0.5 |  |  |  |  | 3000 | 30 | 100 | 10 | 1000 | 5 | 5500 | 30 | 15 | 150 | 110 | 15 | PDADI | 0.5 | [6 empty] | 5000 | 30 | 6 | 70 | 100 | 5 | 23.7821 | 82.8093 | 1.17916 | 24.3555 | 1838 | CH2 | 20250623.csv
49771 | 20250725 | 166 | Cs0.05MA0.1FA0.85PbI3.0 | 1.65 | MACl | 15 | p-F-PEACl | 2 |  |  | 4,4,4-NA | 0.5 |  |  |  |  | 3000 | 30 | 100 | 10 | 1000 | 5 | 5500 | 30 | 15 | 150 | 110 | 15 | PDADI | 0.5 | [6 empty] | 5000 | 30 | 6 | 70 | 100 | 5 | 23.4502 | 82.8809 | 1.17145 | 24.1529 | 1838 | CH3 | 20250623.csv
49772 | 20250725 | 166 | Cs0.05MA0.1FA0.85PbI3.0 | 1.65 | MACl | 15 | p-F-PEACl | 2 |  |  | 4,4,4-NA | 0.5 |  |  |  |  | 3000 | 30 | 100 | 10 | 1000 | 5 | 5500 | 30 | 15 | 150 | 110 | 15 | PDADI | 0.5 | [6 empty] | 5000 | 30 | 6 | 70 | 100 | 5 | 23.1749 | 82.8561 | 1.16786 | 23.9499 | 1838 | CH4 | 20250623.csv
49773 | 20250725 | 166 | Cs0.05MA0.1FA0.85PbI3.0 | 1.65 | MACl | 15 | p-F-PEACl | 2 |  |  | 4,4,4-NA | 0.5 |  |  |  |  | 3000 | 30 | 100 | 10 | 1000 | 5 | 5500 | 30 | 15 | 150 | 110 | 15 | PDADI | 0.5 | [6 empty] | 5000 | 30 | 6 | 70 | 100 | 5 | 25.4115 | 83.1531 | 1.18602 | 25.7668 | 1839 | CH1 | 20250623.csv
49774 | 20250725 | 166 | Cs0.05MA0.1FA0.85PbI3.0 | 1.65 | MACl | 15 | p-F-PEACl | 2 |  |  | 4,4,4-NA | 0.5 |  |  |  |  | 3000 | 30 | 100 | 10 | 1000 | 5 | 5500 | 30 | 15 | 150 | 110 | 15 | PDADI | 0.5 | [6 empty] | 5000 | 30 | 6 | 70 | 100 | 5 | 25.1578 | 82.9327 | 1.17669 | 25.7801 | 1839 | CH2 | 20250623.csv
49775 | 20250725 | 166 | Cs0.05MA0.1FA0.85PbI3.0 | 1.65 | MACl | 15 | p-F-PEACl | 2 |  |  | 4,4,4-NA | 0.5 |  |  |  |  | 3000 | 30 | 100 | 10 | 1000 | 5 | 5500 | 30 | 15 | 150 | 110 | 15 | PDADI | 0.5 | [6 empty] | 5000 | 30 | 6 | 70 | 100 | 5 | 24.8188 | 82.7153 | 1.17033 | 25.6383 | 1839 | CH3 | 20250623.csv
49776 | 20250725 | 166 | Cs0.05MA0.1FA0.85PbI3.0 | 1.65 | MACl | 15 | p-F-PEACl | 2 |  |  | 4,4,4-NA | 0.5 |  |  |  |  | 3000 | 30 | 100 | 10 | 1000 | 5 | 5500 | 30 | 15 | 150 | 110 | 15 | PDADI | 0.5 | [6 empty] | 5000 | 30 | 6 | 70 | 100 | 5 | 24.2278 | 81.8164 | 1.16519 | 25.4141 | 1839 | CH4 | 20250623.csv
49777 | 20250725 | 166 | Cs0.05MA0.1FA0.85PbI3.0 | 1.65 | MACl | 15 | p-F-PEACl | 2 |  |  | 4,4,4-NA | 0.5 |  |  |  |  | 3000 | 30 | 100 | 10 | 1000 | 5 | 6000 | 30 | 15 | 150 | 110 | 15 | PDADI | 0.5 | [6 empty] | 5000 | 30 | 6 | 70 | 100 | 5 | 25.0784 | 83.5026 | 1.18911 | 25.2568 | 1840 | CH1 | 20250623.csv
49778 | 20250725 | 166 | Cs0.05MA0.1FA0.85PbI3.0 | 1.65 | MACl | 15 | p-F-PEACl | 2 |  |  | 4,4,4-NA | 0.5 |  |  |  |  | 3000 | 30 | 100 | 10 | 1000 | 5 | 6000 | 30 | 15 | 150 | 110 | 15 | PDADI | 0.5 | [6 empty] | 5000 | 30 | 6 | 70 | 100 | 5 | 25.0105 | 82.8592 | 1.1867 | 25.4354 | 1840 | CH2 | 20250623.csv
49779 | 20250725 | 166 | Cs0.05MA0.1FA0.85PbI3.0 | 1.65 | MACl | 15 | p-F-PEACl | 2 |  |  | 4,4,4-NA | 0.5 |  |  |  |  | 3000 | 30 | 100 | 10 | 1000 | 5 | 6000 | 30 | 15 | 150 | 110 | 15 | PDADI | 0.5 | [6 empty] | 5000 | 30 | 6 | 70 | 100 | 5 | 22.1419 | 74.6038 | 1.17382 | 25.2843 | 1840 | CH3 | 20250623.csv
49780 | 20250725 | 166 | Cs0.05MA0.1FA0.85PbI3.0 | 1.65 | MACl | 15 | p-F-PEACl | 2 |  |  | 4,4,4-NA | 0.5 |  |  |  |  | 3000 | 30 | 100 | 10 | 1000 | 5 | 6000 | 30 | 15 | 150 | 110 | 15 | PDADI | 0.5 | [6 empty] | 5000 | 30 | 6 | 70 | 100 | 5 | 24.7897 | 83.4708 | 1.17621 | 25.2496 | 1840 | CH4 | 20250623.csv
49781 | 20250725 | 166 | Cs0.05MA0.1FA0.85PbI3.0 | 1.65 | MACl | 15 | p-F-PEACl | 2 |  |  | 4,4,4-NA | 0.5 |  |  |  |  | 3000 | 30 | 100 | 10 | 1000 | 5 | 6000 | 30 | 15 | 150 | 110 | 15 | PDADI | 0.5 | [6 empty] | 5000 | 30 | 6 | 70 | 100 | 5 | 19.9597 | 66.8607 | 1.16633 | 25.5954 | 1841 | CH1 | 20250623.csv
49782 | 20250725 | 166 | Cs0.05MA0.1FA0.85PbI3.0 | 1.65 | MACl | 15 | p-F-PEACl | 2 |  |  | 4,4,4-NA | 0.5 |  |  |  |  | 3000 | 30 | 100 | 10 | 1000 | 5 | 6000 | 30 | 15 | 150 | 110 | 15 | PDADI | 0.5 | [6 empty] | 5000 | 30 | 6 | 70 | 100 | 5 | 25.4599 | 83.7852 | 1.18522 | 25.6384 | 1841 | CH2 | 20250623.csv
49783 | 20250725 | 166 | Cs0.05MA0.1FA0.85PbI3.0 | 1.65 | MACl | 15 | p-F-PEACl | 2 |  |  | 4,4,4-NA | 0.5 |  |  |  |  | 3000 | 30 | 100 | 10 | 1000 | 5 | 6000 | 30 | 15 | 150 | 110 | 15 | PDADI | 0.5 | [6 empty] | 5000 | 30 | 6 | 70 | 100 | 5 | 25.3255 | 83.8438 | 1.18104 | 25.5753 | 1841 | CH3 | 20250623.csv
49784 | 20250725 | 166 | Cs0.05MA0.1FA0.85PbI3.0 | 1.65 | MACl | 15 | p-F-PEACl | 2 |  |  | 4,4,4-NA | 0.5 |  |  |  |  | 3000 | 30 | 100 | 10 | 1000 | 5 | 6000 | 30 | 15 | 150 | 110 | 15 | PDADI | 0.5 | [6 empty] | 5000 | 30 | 6 | 70 | 100 | 5 | 23.1985 | 77.6495 | 1.17924 | 25.3349 | 1841 | CH4 | 20250623.csv
49785 | 20250725 | 166 | Cs0.05MA0.1FA0.85PbI3.0 | 1.65 | MACl | 15 | p-F-PEACl | 2 |  |  | 4,4,4-NA | 0.5 |  |  |  |  | 3000 | 30 | 100 | 10 | 1000 | 5 | 6000 | 30 | 15 | 150 | 110 | 15 | PDADI | 0.5 | [6 empty] | 5000 | 30 | 6 | 70 | 100 | 5 | 24.736 | 79.8901 | 1.19601 | 25.8881 | 1842 | CH1 | 20250623.csv
49786 | 20250725 | 166 | Cs0.05MA0.1FA0.85PbI3.0 | 1.65 | MACl | 15 | p-F-PEACl | 2 |  |  | 4,4,4-NA | 0.5 |  |  |  |  | 3000 | 30 | 100 | 10 | 1000 | 5 | 6000 | 30 | 15 | 150 | 110 | 15 | PDADI | 0.5 | [6 empty] | 5000 | 30 | 6 | 70 | 100 | 5 | 23.5997 | 76.964 | 1.18839 | 25.8023 | 1842 | CH2 | 20250623.csv
49787 | 20250725 | 166 | Cs0.05MA0.1FA0.85PbI3.0 | 1.65 | MACl | 15 | p-F-PEACl | 2 |  |  | 4,4,4-NA | 0.5 |  |  |  |  | 3000 | 30 | 100 | 10 | 1000 | 5 | 6000 | 30 | 15 | 150 | 110 | 15 | PDADI | 0.5 | [6 empty] | 5000 | 30 | 6 | 70 | 100 | 5 | 20.6049 | 68.6491 | 1.16718 | 25.7155 | 1842 | CH3 | 20250623.csv
49788 | 20250725 | 166 | Cs0.05MA0.1FA0.85PbI3.0 | 1.65 | MACl | 15 | p-F-PEACl | 2 |  |  | 4,4,4-NA | 0.5 |  |  |  |  | 3000 | 30 | 100 | 10 | 1000 | 5 | 6000 | 30 | 15 | 150 | 110 | 15 | PDADI | 0.5 | [6 empty] | 5000 | 30 | 6 | 70 | 100 | 5 | 25.0288 | 83.339 | 1.17722 | 25.5114 | 1842 | CH4 | 20250623.csv
49789 | 20250725 | 166 | Cs0.05MA0.1FA0.85PbI3.0 | 1.65 | MACl | 15 | p-F-PEACl | 2 |  |  | 4,4,4-NA | 0.5 |  |  |  |  | 3000 | 30 | 100 | 10 | 1000 | 5 | 6000 | 30 | 15 | 150 | 110 | 15 | PDADI | 0.5 | [6 empty] | 5000 | 30 | 6 | 70 | 100 | 5 | 24.6165 | 81.6467 | 1.15681 | 26.0632 | 1843 | CH1 | 20250623.csv
49790 | 20250725 | 166 | Cs0.05MA0.1FA0.85PbI3.0 | 1.65 | MACl | 15 | p-F-PEACl | 2 |  |  | 4,4,4-NA | 0.5 |  |  |  |  | 3000 | 30 | 100 | 10 | 1000 | 5 | 6000 | 30 | 15 | 150 | 110 | 15 | PDADI | 0.5 | [6 empty] | 5000 | 30 | 6 | 70 | 100 | 5 | 24.1346 | 80.8949 | 1.14634 | 26.0259 | 1843 | CH2 | 20250623.csv
49791 | 20250725 | 166 | Cs0.05MA0.1FA0.85PbI3.0 | 1.65 | MACl | 15 | p-F-PEACl | 2 |  |  | 4,4,4-NA | 0.5 |  |  |  |  | 3000 | 30 | 100 | 10 | 1000 | 5 | 6000 | 30 | 15 | 150 | 110 | 15 | PDADI | 0.5 | [6 empty] | 5000 | 30 | 6 | 70 | 100 | 5 | 24.1023 | 81.2371 | 1.14439 | 25.9257 | 1843 | CH3 | 20250623.csv
49792 | 20250725 | 166 | Cs0.05MA0.1FA0.85PbI3.0 | 1.65 | MACl | 15 | p-F-PEACl | 2 |  |  | 4,4,4-NA | 0.5 |  |  |  |  | 3000 | 30 | 100 | 10 | 1000 | 5 | 6000 | 30 | 15 | 150 | 110 | 15 | PDADI | 0.5 | [6 empty] | 5000 | 30 | 6 | 70 | 100 | 5 | 24.0527 | 81.5558 | 1.1441 | 25.7777 | 1843 | CH4 | 20250623.csv
49793 | 20250725 | 166 | Cs0.05MA0.1FA0.85PbI3.0 | 1.65 | MACl | 15 | p-F-PEACl | 2 |  |  | 4,4,4-NA | 0.5 |  |  |  |  | 3000 | 30 | 100 | 10 | 1000 | 5 | 6000 | 30 | 15 | 150 | 110 | 15 | PDADI | 0.5 | [6 empty] | 5000 | 30 | 6 | 70 | 100 | 5 | 24.9686 | 82.308 | 1.15646 | 26.2314 | 1844 | CH1 | 20250623.csv
49794 | 20250725 | 166 | Cs0.05MA0.1FA0.85PbI3.0 | 1.65 | MACl | 15 | p-F-PEACl | 2 |  |  | 4,4,4-NA | 0.5 |  |  |  |  | 3000 | 30 | 100 | 10 | 1000 | 5 | 6000 | 30 | 15 | 150 | 110 | 15 | PDADI | 0.5 | [6 empty] | 5000 | 30 | 6 | 70 | 100 | 5 | 24.2024 | 81.0469 | 1.14341 | 26.1168 | 1844 | CH2 | 20250623.csv
49795 | 20250725 | 166 | Cs0.05MA0.1FA0.85PbI3.0 | 1.65 | MACl | 15 | p-F-PEACl | 2 |  |  | 4,4,4-NA | 0.5 |  |  |  |  | 3000 | 30 | 100 | 10 | 1000 | 5 | 6000 | 30 | 15 | 150 | 110 | 15 | PDADI | 0.5 | [6 empty] | 5000 | 30 | 6 | 70 | 100 | 5 | 23.4721 | 79.7945 | 1.1347 | 25.9237 | 1844 | CH3 | 20250623.csv
49796 | 20250725 | 166 | Cs0.05MA0.1FA0.85PbI3.0 | 1.65 | MACl | 15 | p-F-PEACl | 2 |  |  | 4,4,4-NA | 0.5 |  |  |  |  | 3000 | 30 | 100 | 10 | 1000 | 5 | 6000 | 30 | 15 | 150 | 110 | 15 | PDADI | 0.5 | [6 empty] | 5000 | 30 | 6 | 70 | 100 | 5 | 23.5002 | 79.9938 | 1.13427 | 25.8999 | 1844 | CH4 | 20250623.csv
49797 | 20250725 | 166 | Cs0.05MA0.1FA0.85PbI3.0 | 1.65 | MACl | 15 | p-F-PEACl | 2 |  |  | 4,4,4-NA | 0.5 |  |  |  |  | 3000 | 30 | 100 | 10 | 1000 | 5 | 6000 | 30 | 15 | 150 | 110 | 15 | PDADI | 0.5 | [6 empty] | 5000 | 30 | 6 | 70 | 100 | 5 | 24.9388 | 81.2826 | 1.16085 | 26.4302 | 1845 | CH1 | 20250623.csv
49798 | 20250725 | 166 | Cs0.05MA0.1FA0.85PbI3.0 | 1.65 | MACl | 15 | p-F-PEACl | 2 |  |  | 4,4,4-NA | 0.5 |  |  |  |  | 3000 | 30 | 100 | 10 | 1000 | 5 | 6000 | 30 | 15 | 150 | 110 | 15 | PDADI | 0.5 | [6 empty] | 5000 | 30 | 6 | 70 | 100 | 5 | 23.7323 | 79.3727 | 1.14613 | 26.0878 | 1845 | CH2 | 20250623.csv
49799 | 20250725 | 166 | Cs0.05MA0.1FA0.85PbI3.0 | 1.65 | MACl | 15 | p-F-PEACl | 2 |  |  | 4,4,4-NA | 0.5 |  |  |  |  | 3000 | 30 | 100 | 10 | 1000 | 5 | 6000 | 30 | 15 | 150 | 110 | 15 | PDADI | 0.5 | [6 empty] | 5000 | 30 | 6 | 70 | 100 | 5 | 24.0732 | 80.1685 | 1.14936 | 26.126 | 1845 | CH3 | 20250623.csv
49800 | 20250725 | 166 | Cs0.05MA0.1FA0.85PbI3.0 | 1.65 | MACl | 15 | p-F-PEACl | 2 |  |  | 4,4,4-NA | 0.5 |  |  |  |  | 3000 | 30 | 100 | 10 | 1000 | 5 | 6000 | 30 | 15 | 150 | 110 | 15 | PDADI | 0.5 | [6 empty] | 5000 | 30 | 6 | 70 | 100 | 5 | 24.0016 | 80.9851 | 1.14652 | 25.8495 | 1845 | CH4 | 20250623.csv
49801 | 20250725 | 166 | Cs0.05MA0.1FA0.85PbI3.0 | 1.65 | MACl | 15 | p-F-PEACl | 2 |  |  | 4,4,4-NA | 0.5 |  |  |  |  | 3000 | 30 | 100 | 10 | 1000 | 5 | 6000 | 30 | 15 | 150 | 110 | 15 | PDADI | 0.5 | [6 empty] | 5000 | 30 | 6 | 70 | 100 | 5 | 16.6161 | 57.7784 | 1.1489 | 25.0312 | 1846 | CH1 | 20250623.csv
49802 | 20250725 | 166 | Cs0.05MA0.1FA0.85PbI3.0 | 1.65 | MACl | 15 | p-F-PEACl | 2 |  |  | 4,4,4-NA | 0.5 |  |  |  |  | 3000 | 30 | 100 | 10 | 1000 | 5 | 6000 | 30 | 15 | 150 | 110 | 15 | PDADI | 0.5 | [6 empty] | 5000 | 30 | 6 | 70 | 100 | 5 | 20.5392 | 68.8257 | 1.1577 | 25.7773 | 1846 | CH2 | 20250623.csv
49803 | 20250725 | 166 | Cs0.05MA0.1FA0.85PbI3.0 | 1.65 | MACl | 15 | p-F-PEACl | 2 |  |  | 4,4,4-NA | 0.5 |  |  |  |  | 3000 | 30 | 100 | 10 | 1000 | 5 | 6000 | 30 | 15 | 150 | 110 | 15 | PDADI | 0.5 | [6 empty] | 5000 | 30 | 6 | 70 | 100 | 5 | 20.1598 | 68.5493 | 1.14907 | 25.5939 | 1846 | CH3 | 20250623.csv
49804 | 20250725 | 166 | Cs0.05MA0.1FA0.85PbI3.0 | 1.65 | MACl | 15 | p-F-PEACl | 2 |  |  | 4,4,4-NA | 0.5 |  |  |  |  | 3000 | 30 | 100 | 10 | 1000 | 5 | 6000 | 30 | 15 | 150 | 110 | 15 | PDADI | 0.5 | [6 empty] | 5000 | 30 | 6 | 70 | 100 | 5 | 21.8582 | 73.1162 | 1.1457 | 26.0933 | 1846 | CH4 | 20250623.csv
49805 | 20250725 | 166 | Cs0.05MA0.1FA0.85PbI3.0 | 1.65 | MACl | 15 | p-F-PEACl | 2 |  |  | 4,4,4-NA | 0.5 |  |  |  |  | 3000 | 30 | 100 | 10 | 1000 | 5 | 6000 | 30 | 15 | 150 | 110 | 15 | PDADI | 0.5 | [6 empty] | 5000 | 30 | 6 | 70 | 100 | 5 | 19.2297 | 62.7812 | 1.15834 | 26.4428 | 1847 | CH1 | 20250623.csv
49806 | 20250725 | 166 | Cs0.05MA0.1FA0.85PbI3.0 | 1.65 | MACl | 15 | p-F-PEACl | 2 |  |  | 4,4,4-NA | 0.5 |  |  |  |  | 3000 | 30 | 100 | 10 | 1000 | 5 | 6000 | 30 | 15 | 150 | 110 | 15 | PDADI | 0.5 | [6 empty] | 5000 | 30 | 6 | 70 | 100 | 5 | 23.5809 | 77.6756 | 1.15747 | 26.2281 | 1847 | CH2 | 20250623.csv
49807 | 20250725 | 166 | Cs0.05MA0.1FA0.85PbI3.0 | 1.65 | MACl | 15 | p-F-PEACl | 2 |  |  | 4,4,4-NA | 0.5 |  |  |  |  | 3000 | 30 | 100 | 10 | 1000 | 5 | 6000 | 30 | 15 | 150 | 110 | 15 | PDADI | 0.5 | [6 empty] | 5000 | 30 | 6 | 70 | 100 | 5 | 23.3912 | 79.1945 | 1.14815 | 25.7252 | 1847 | CH3 | 20250623.csv
49808 | 20250725 | 166 | Cs0.05MA0.1FA0.85PbI3.0 | 1.65 | MACl | 15 | p-F-PEACl | 2 |  |  | 4,4,4-NA | 0.5 |  |  |  |  | 3000 | 30 | 100 | 10 | 1000 | 5 | 6000 | 30 | 15 | 150 | 110 | 15 | PDADI | 0.5 | [6 empty] | 5000 | 30 | 6 | 70 | 100 | 5 | 23.3704 | 79.223 | 1.149 | 25.6741 | 1847 | CH4 | 20250623.csv
49809 | 20250726 | 167 | Cs0.05MA0.1FA0.85PbI3.0 | 1.65 | MACl | 15 | p-F-PEACl | 2 |  |  | 4,4,4-NA | 0.5 |  |  |  |  | 3000 | 30 | 100 | 10 | 1000 | 5 | 5500 | 30 | 12 | 150 | 110 | 15 | PDADI | 0.5 | [6 empty] | 5000 | 30 | 6 | 70 | 100 | 5 | 23.1627 | 79.3545 | 1.1778 | 24.7826 | 1848 | CH1 | 20250624.csv
49810 | 20250726 | 167 | Cs0.05MA0.1FA0.85PbI3.0 | 1.65 | MACl | 15 | p-F-PEACl | 2 |  |  | 4,4,4-NA | 0.5 |  |  |  |  | 3000 | 30 | 100 | 10 | 1000 | 5 | 5500 | 30 | 12 | 150 | 110 | 15 | PDADI | 0.5 | [6 empty] | 5000 | 30 | 6 | 70 | 100 | 5 | 23.8443 | 81.0213 | 1.17361 | 25.0762 | 1848 | CH2 | 20250624.csv
49811 | 20250726 | 167 | Cs0.05MA0.1FA0.85PbI3.0 | 1.65 | MACl | 15 | p-F-PEACl | 2 |  |  | 4,4,4-NA | 0.5 |  |  |  |  | 3000 | 30 | 100 | 10 | 1000 | 5 | 5500 | 30 | 12 | 150 | 110 | 15 | PDADI | 0.5 | [6 empty] | 5000 | 30 | 6 | 70 | 100 | 5 | 23.8674 | 80.8575 | 1.17081 | 25.2114 | 1848 | CH3 | 20250624.csv
49812 | 20250726 | 167 | Cs0.05MA0.1FA0.85PbI3.0 | 1.65 | MACl | 15 | p-F-PEACl | 2 |  |  | 4,4,4-NA | 0.5 |  |  |  |  | 3000 | 30 | 100 | 10 | 1000 | 5 | 5500 | 30 | 12 | 150 | 110 | 15 | PDADI | 0.5 | [6 empty] | 5000 | 30 | 6 | 70 | 100 | 5 | 24.0206 | 81.1071 | 1.17107 | 25.2896 | 1848 | CH4 | 20250624.csv
49813 | 20250726 | 167 | Cs0.05MA0.1FA0.85PbI3.0 | 1.65 | MACl | 15 | p-F-PEACl | 2 |  |  | 4,4,4-NA | 0.5 |  |  |  |  | 3000 | 30 | 100 | 10 | 1000 | 5 | 5500 | 30 | 12 | 150 | 110 | 15 | PDADI | 0.5 | [6 empty] | 5000 | 30 | 6 | 70 | 100 | 5 | 23.3727 | 79.47 | 1.17644 | 24.9998 | 1849 | CH1 | 20250624.csv
49814 | 20250726 | 167 | Cs0.05MA0.1FA0.85PbI3.0 | 1.65 | MACl | 15 | p-F-PEACl | 2 |  |  | 4,4,4-NA | 0.5 |  |  |  |  | 3000 | 30 | 100 | 10 | 1000 | 5 | 5500 | 30 | 12 | 150 | 110 | 15 | PDADI | 0.5 | [6 empty] | 5000 | 30 | 6 | 70 | 100 | 5 | 23.5687 | 80.1885 | 1.17294 | 25.0582 | 1849 | CH2 | 20250624.csv
49815 | 20250726 | 167 | Cs0.05MA0.1FA0.85PbI3.0 | 1.65 | MACl | 15 | p-F-PEACl | 2 |  |  | 4,4,4-NA | 0.5 |  |  |  |  | 3000 | 30 | 100 | 10 | 1000 | 5 | 5500 | 30 | 12 | 150 | 110 | 15 | PDADI | 0.5 | [6 empty] | 5000 | 30 | 6 | 70 | 100 | 5 | 23.5745 | 80.5686 | 1.16912 | 25.0275 | 1849 | CH3 | 20250624.csv
49816 | 20250726 | 167 | Cs0.05MA0.1FA0.85PbI3.0 | 1.65 | MACl | 15 | p-F-PEACl | 2 |  |  | 4,4,4-NA | 0.5 |  |  |  |  | 3000 | 30 | 100 | 10 | 1000 | 5 | 5500 | 30 | 12 | 150 | 110 | 15 | PDADI | 0.5 | [6 empty] | 5000 | 30 | 6 | 70 | 100 | 5 | 23.4785 | 80.7929 | 1.1684 | 24.8717 | 1849 | CH4 | 20250624.csv
49817 | 20250726 | 167 | Cs0.05MA0.1FA0.85PbI3.0 | 1.65 | MACl | 15 | p-F-PEACl | 2 |  |  | 4,4,4-NA | 0.5 |  |  |  |  | 3000 | 30 | 100 | 10 | 1000 | 5 | 5500 | 30 | 12 | 150 | 110 | 15 | PDADI | 0.5 | [6 empty] | 5000 | 30 | 6 | 70 | 100 | 5 | 23.1409 | 71.7518 | 1.17804 | 27.3772 | 1850 | CH1 | 20250624.csv
49818 | 20250726 | 167 | Cs0.05MA0.1FA0.85PbI3.0 | 1.65 | MACl | 15 | p-F-PEACl | 2 |  |  | 4,4,4-NA | 0.5 |  |  |  |  | 3000 | 30 | 100 | 10 | 1000 | 5 | 5500 | 30 | 12 | 150 | 110 | 15 | PDADI | 0.5 | [6 empty] | 5000 | 30 | 6 | 70 | 100 | 5 | 23.7248 | 73.9298 | 1.17238 | 27.3725 | 1850 | CH2 | 20250624.csv
49819 | 20250726 | 167 | Cs0.05MA0.1FA0.85PbI3.0 | 1.65 | MACl | 15 | p-F-PEACl | 2 |  |  | 4,4,4-NA | 0.5 |  |  |  |  | 3000 | 30 | 100 | 10 | 1000 | 5 | 5500 | 30 | 12 | 150 | 110 | 15 | PDADI | 0.5 | [6 empty] | 5000 | 30 | 6 | 70 | 100 | 5 | 23.6863 | 74.7064 | 1.16343 | 27.2521 | 1850 | CH3 | 20250624.csv
49820 | 20250726 | 167 | Cs0.05MA0.1FA0.85PbI3.0 | 1.65 | MACl | 15 | p-F-PEACl | 2 |  |  | 4,4,4-NA | 0.5 |  |  |  |  | 3000 | 30 | 100 | 10 | 1000 | 5 | 5500 | 30 | 12 | 150 | 110 | 15 | PDADI | 0.5 | [6 empty] | 5000 | 30 | 6 | 70 | 100 | 5 | 23.6892 | 75.6385 | 1.15874 | 27.0283 | 1850 | CH4 | 20250624.csv
49821 | 20250726 | 167 | Cs0.05MA0.1FA0.85PbI3.0 | 1.65 | MACl | 15 | p-F-PEACl | 2 |  |  | 4,4,4-NA | 0.5 |  |  |  |  | 3000 | 30 | 100 | 10 | 1000 | 5 | 5500 | 30 | 12 | 150 | 110 | 15 | PDADI | 0.5 | [6 empty] | 5000 | 30 | 6 | 70 | 100 | 5 | 21.8515 | 69.6317 | 1.17982 | 26.5985 | 1851 | CH1 | 20250624.csv
49822 | 20250726 | 167 | Cs0.05MA0.1FA0.85PbI3.0 | 1.65 | MACl | 15 | p-F-PEACl | 2 |  |  | 4,4,4-NA | 0.5 |  |  |  |  | 3000 | 30 | 100 | 10 | 1000 | 5 | 5500 | 30 | 12 | 150 | 110 | 15 | PDADI | 0.5 | [6 empty] | 5000 | 30 | 6 | 70 | 100 | 5 | 23.0438 | 73.7364 | 1.17452 | 26.6081 | 1851 | CH2 | 20250624.csv
49823 | 20250726 | 167 | Cs0.05MA0.1FA0.85PbI3.0 | 1.65 | MACl | 15 | p-F-PEACl | 2 |  |  | 4,4,4-NA | 0.5 |  |  |  |  | 3000 | 30 | 100 | 10 | 1000 | 5 | 5500 | 30 | 12 | 150 | 110 | 15 | PDADI | 0.5 | [6 empty] | 5000 | 30 | 6 | 70 | 100 | 5 | 23.2226 | 75.2593 | 1.16639 | 26.455 | 1851 | CH3 | 20250624.csv
49824 | 20250726 | 167 | Cs0.05MA0.1FA0.85PbI3.0 | 1.65 | MACl | 15 | p-F-PEACl | 2 |  |  | 4,4,4-NA | 0.5 |  |  |  |  | 3000 | 30 | 100 | 10 | 1000 | 5 | 5500 | 30 | 12 | 150 | 110 | 15 | PDADI | 0.5 | [6 empty] | 5000 | 30 | 6 | 70 | 100 | 5 | 22.7805 | 75.191 | 1.15554 | 26.2188 | 1851 | CH4 | 20250624.csv
49825 | 20250726 | 167 | Cs0.05MA0.1FA0.85PbI3.0 | 1.65 | MACl | 15 | p-F-PEACl | 2 |  |  | 4,4,4-NA | 0.5 |  |  |  |  | 3000 | 30 | 100 | 10 | 1000 | 5 | 5500 | 30 | 12 | 150 | 110 | 15 | PDADI | 0.5 | [6 empty] | 5000 | 30 | 6 | 70 | 100 | 5 | 23.2941 | 80.2398 | 1.18334 | 24.5328 | 1852 | CH1 | 20250624.csv
49826 | 20250726 | 167 | Cs0.05MA0.1FA0.85PbI3.0 | 1.65 | MACl | 15 | p-F-PEACl | 2 |  |  | 4,4,4-NA | 0.5 |  |  |  |  | 3000 | 30 | 100 | 10 | 1000 | 5 | 5500 | 30 | 12 | 150 | 110 | 15 | PDADI | 0.5 | [6 empty] | 5000 | 30 | 6 | 70 | 100 | 5 | 23.2705 | 79.9631 | 1.17793 | 24.7057 | 1852 | CH2 | 20250624.csv
49827 | 20250726 | 167 | Cs0.05MA0.1FA0.85PbI3.0 | 1.65 | MACl | 15 | p-F-PEACl | 2 |  |  | 4,4,4-NA | 0.5 |  |  |  |  | 3000 | 30 | 100 | 10 | 1000 | 5 | 5500 | 30 | 12 | 150 | 110 | 15 | PDADI | 0.5 | [6 empty] | 5000 | 30 | 6 | 70 | 100 | 5 | 23.2032 | 80.0566 | 1.17417 | 24.6843 | 1852 | CH3 | 20250624.csv
49828 | 20250726 | 167 | Cs0.05MA0.1FA0.85PbI3.0 | 1.65 | MACl | 15 | p-F-PEACl | 2 |  |  | 4,4,4-NA | 0.5 |  |  |  |  | 3000 | 30 | 100 | 10 | 1000 | 5 | 5500 | 30 | 12 | 150 | 110 | 15 | PDADI | 0.5 | [6 empty] | 5000 | 30 | 6 | 70 | 100 | 5 | 23.0012 | 80.1285 | 1.17294 | 24.473 | 1852 | CH4 | 20250624.csv
49829 | 20250726 | 167 | Cs0.05MA0.1FA0.85PbI3.0 | 1.65 | MACl | 15 | p-F-PEACl | 2 |  |  | 4,4,4-NA | 0.5 |  |  |  |  | 3000 | 30 | 100 | 10 | 1000 | 5 | 5500 | 30 | 12 | 150 | 110 | 15 | PDADI | 0.5 | [6 empty] | 5000 | 30 | 6 | 70 | 100 | 5 | 23.271 | 80.8571 | 1.17979 | 24.3946 | 1853 | CH1 | 20250624.csv
49830 | 20250726 | 167 | Cs0.05MA0.1FA0.85PbI3.0 | 1.65 | MACl | 15 | p-F-PEACl | 2 |  |  | 4,4,4-NA | 0.5 |  |  |  |  | 3000 | 30 | 100 | 10 | 1000 | 5 | 5500 | 30 | 12 | 150 | 110 | 15 | PDADI | 0.5 | [6 empty] | 5000 | 30 | 6 | 70 | 100 | 5 | 23.1047 | 80.2684 | 1.17495 | 24.4983 | 1853 | CH2 | 20250624.csv
49831 | 20250726 | 167 | Cs0.05MA0.1FA0.85PbI3.0 | 1.65 | MACl | 15 | p-F-PEACl | 2 |  |  | 4,4,4-NA | 0.5 |  |  |  |  | 3000 | 30 | 100 | 10 | 1000 | 5 | 5500 | 30 | 12 | 150 | 110 | 15 | PDADI | 0.5 | [6 empty] | 5000 | 30 | 6 | 70 | 100 | 5 | 23.0782 | 80.6851 | 1.17185 | 24.4082 | 1853 | CH3 | 20250624.csv
49832 | 20250726 | 167 | Cs0.05MA0.1FA0.85PbI3.0 | 1.65 | MACl | 15 | p-F-PEACl | 2 |  |  | 4,4,4-NA | 0.5 |  |  |  |  | 3000 | 30 | 100 | 10 | 1000 | 5 | 5500 | 30 | 12 | 150 | 110 | 15 | PDADI | 0.5 | [6 empty] | 5000 | 30 | 6 | 70 | 100 | 5 | 22.6556 | 80.2079 | 1.17036 | 24.1345 | 1853 | CH4 | 20250624.csv
49833 | 20250726 | 167 | Cs0.05MA0.1FA0.85PbI3.0 | 1.65 | MACl | 15 | p-F-PEACl | 2 |  |  | 4,4,4-NA | 0.5 |  |  |  |  | 3000 | 30 | 100 | 10 | 1000 | 5 | 5500 | 30 | 15 | 150 | 110 | 15 | PDADI | 0.5 | [6 empty] | 5000 | 30 | 6 | 70 | 100 | 5 | 16.2238 | 60.2181 | 1.08739 | 24.7764 | 1854 | CH1 | 20250624.csv
49834 | 20250726 | 167 | Cs0.05MA0.1FA0.85PbI3.0 | 1.65 | MACl | 15 | p-F-PEACl | 2 |  |  | 4,4,4-NA | 0.5 |  |  |  |  | 3000 | 30 | 100 | 10 | 1000 | 5 | 5500 | 30 | 15 | 150 | 110 | 15 | PDADI | 0.5 | [6 empty] | 5000 | 30 | 6 | 70 | 100 | 5 | 23.0032 | 78.8359 | 1.16785 | 24.9849 | 1854 | CH2 | 20250624.csv
49835 | 20250726 | 167 | Cs0.05MA0.1FA0.85PbI3.0 | 1.65 | MACl | 15 | p-F-PEACl | 2 |  |  | 4,4,4-NA | 0.5 |  |  |  |  | 3000 | 30 | 100 | 10 | 1000 | 5 | 5500 | 30 | 15 | 150 | 110 | 15 | PDADI | 0.5 | [6 empty] | 5000 | 30 | 6 | 70 | 100 | 5 | 23.2006 | 79.5757 | 1.16522 | 25.0214 | 1854 | CH3 | 20250624.csv
49836 | 20250726 | 167 | Cs0.05MA0.1FA0.85PbI3.0 | 1.65 | MACl | 15 | p-F-PEACl | 2 |  |  | 4,4,4-NA | 0.5 |  |  |  |  | 3000 | 30 | 100 | 10 | 1000 | 5 | 5500 | 30 | 15 | 150 | 110 | 15 | PDADI | 0.5 | [6 empty] | 5000 | 30 | 6 | 70 | 100 | 5 | 23.1705 | 80.0557 | 1.16468 | 24.8506 | 1854 | CH4 | 20250624.csv
49837 | 20250726 | 167 | Cs0.05MA0.1FA0.85PbI3.0 | 1.65 | MACl | 15 | p-F-PEACl | 2 |  |  | 4,4,4-NA | 0.5 |  |  |  |  | 3000 | 30 | 100 | 10 | 1000 | 5 | 5500 | 30 | 15 | 150 | 110 | 15 | PDADI | 0.5 | [6 empty] | 5000 | 30 | 6 | 70 | 100 | 5 | 21.8431 | 76.8409 | 1.18593 | 23.9697 | 1855 | CH1 | 20250624.csv
49838 | 20250726 | 167 | Cs0.05MA0.1FA0.85PbI3.0 | 1.65 | MACl | 15 | p-F-PEACl | 2 |  |  | 4,4,4-NA | 0.5 |  |  |  |  | 3000 | 30 | 100 | 10 | 1000 | 5 | 5500 | 30 | 15 | 150 | 110 | 15 | PDADI | 0.5 | [6 empty] | 5000 | 30 | 6 | 70 | 100 | 5 | 21.9123 | 77.8226 | 1.17734 | 23.9155 | 1855 | CH2 | 20250624.csv
49839 | 20250726 | 167 | Cs0.05MA0.1FA0.85PbI3.0 | 1.65 | MACl | 15 | p-F-PEACl | 2 |  |  | 4,4,4-NA | 0.5 |  |  |  |  | 3000 | 30 | 100 | 10 | 1000 | 5 | 5500 | 30 | 15 | 150 | 110 | 15 | PDADI | 0.5 | [6 empty] | 5000 | 30 | 6 | 70 | 100 | 5 | 21.9529 | 78.3121 | 1.17692 | 23.8185 | 1855 | CH3 | 20250624.csv
49840 | 20250726 | 167 | Cs0.05MA0.1FA0.85PbI3.0 | 1.65 | MACl | 15 | p-F-PEACl | 2 |  |  | 4,4,4-NA | 0.5 |  |  |  |  | 3000 | 30 | 100 | 10 | 1000 | 5 | 5500 | 30 | 15 | 150 | 110 | 15 | PDADI | 0.5 | [6 empty] | 5000 | 30 | 6 | 70 | 100 | 5 | 21.754 | 79.0267 | 1.1688 | 23.5517 | 1855 | CH4 | 20250624.csv
49841 | 20250726 | 167 | Cs0.05MA0.1FA0.85PbI3.0 | 1.65 | MACl | 15 | p-F-PEACl | 2 |  |  | 4,4,4-NA | 0.5 |  |  |  |  | 3000 | 30 | 100 | 10 | 1000 | 5 | 5500 | 30 | 15 | 150 | 110 | 15 | PDADI | 0.5 | [6 empty] | 5000 | 30 | 6 | 70 | 100 | 5 | 24.7567 | 82.3107 | 1.17365 | 25.6269 | 1856 | CH1 | 20250624.csv
49842 | 20250726 | 167 | Cs0.05MA0.1FA0.85PbI3.0 | 1.65 | MACl | 15 | p-F-PEACl | 2 |  |  | 4,4,4-NA | 0.5 |  |  |  |  | 3000 | 30 | 100 | 10 | 1000 | 5 | 5500 | 30 | 15 | 150 | 110 | 15 | PDADI | 0.5 | [6 empty] | 5000 | 30 | 6 | 70 | 100 | 5 | 24.5949 | 82.215 | 1.16707 | 25.6329 | 1856 | CH2 | 20250624.csv
49843 | 20250726 | 167 | Cs0.05MA0.1FA0.85PbI3.0 | 1.65 | MACl | 15 | p-F-PEACl | 2 |  |  | 4,4,4-NA | 0.5 |  |  |  |  | 3000 | 30 | 100 | 10 | 1000 | 5 | 5500 | 30 | 15 | 150 | 110 | 15 | PDADI | 0.5 | [6 empty] | 5000 | 30 | 6 | 70 | 100 | 5 | 24.3562 | 82.4533 | 1.15746 | 25.5209 | 1856 | CH3 | 20250624.csv
49844 | 20250726 | 167 | Cs0.05MA0.1FA0.85PbI3.0 | 1.65 | MACl | 15 | p-F-PEACl | 2 |  |  | 4,4,4-NA | 0.5 |  |  |  |  | 3000 | 30 | 100 | 10 | 1000 | 5 | 5500 | 30 | 15 | 150 | 110 | 15 | PDADI | 0.5 | [6 empty] | 5000 | 30 | 6 | 70 | 100 | 5 | 22.3451 | 76.2303 | 1.15108 | 25.4653 | 1856 | CH4 | 20250624.csv
49845 | 20250726 | 167 | Cs0.05MA0.1FA0.85PbI3.0 | 1.65 | MACl | 15 | p-F-PEACl | 2 |  |  | 4,4,4-NA | 0.5 |  |  |  |  | 3000 | 30 | 100 | 10 | 1000 | 5 | 5500 | 30 | 15 | 150 | 110 | 15 | PDADI | 0.5 | [6 empty] | 5000 | 30 | 6 | 70 | 100 | 5 | 24.2116 | 82.1287 | 1.15658 | 25.4891 | 1857 | CH1 | 20250624.csv
49846 | 20250726 | 167 | Cs0.05MA0.1FA0.85PbI3.0 | 1.65 | MACl | 15 | p-F-PEACl | 2 |  |  | 4,4,4-NA | 0.5 |  |  |  |  | 3000 | 30 | 100 | 10 | 1000 | 5 | 5500 | 30 | 15 | 150 | 110 | 15 | PDADI | 0.5 | [6 empty] | 5000 | 30 | 6 | 70 | 100 | 5 | 23.52 | 80.5049 | 1.14413 | 25.5353 | 1857 | CH2 | 20250624.csv
49847 | 20250726 | 167 | Cs0.05MA0.1FA0.85PbI3.0 | 1.65 | MACl | 15 | p-F-PEACl | 2 |  |  | 4,4,4-NA | 0.5 |  |  |  |  | 3000 | 30 | 100 | 10 | 1000 | 5 | 5500 | 30 | 15 | 150 | 110 | 15 | PDADI | 0.5 | [6 empty] | 5000 | 30 | 6 | 70 | 100 | 5 | 23.6579 | 81.4145 | 1.1405 | 25.4788 | 1857 | CH3 | 20250624.csv
49848 | 20250726 | 167 | Cs0.05MA0.1FA0.85PbI3.0 | 1.65 | MACl | 15 | p-F-PEACl | 2 |  |  | 4,4,4-NA | 0.5 |  |  |  |  | 3000 | 30 | 100 | 10 | 1000 | 5 | 5500 | 30 | 15 | 150 | 110 | 15 | PDADI | 0.5 | [6 empty] | 5000 | 30 | 6 | 70 | 100 | 5 | 23.8014 | 81.9152 | 1.14768 | 25.3174 | 1857 | CH4 | 20250624.csv
49849 | 20250726 | 167 | Cs0.05MA0.1FA0.85PbI3.0 | 1.65 | MACl | 15 | p-F-PEACl | 2 |  |  | 4,4,4-NA | 0.5 |  |  |  |  | 3000 | 30 | 100 | 10 | 1000 | 5 | 5500 | 30 | 15 | 150 | 110 | 15 | PDADI | 0.5 | [6 empty] | 5000 | 30 | 6 | 70 | 100 | 5 | 24.8657 | 81.283 | 1.1771 | 25.9887 | 1858 | CH1 | 20250624.csv
49850 | 20250726 | 167 | Cs0.05MA0.1FA0.85PbI3.0 | 1.65 | MACl | 15 | p-F-PEACl | 2 |  |  | 4,4,4-NA | 0.5 |  |  |  |  | 3000 | 30 | 100 | 10 | 1000 | 5 | 5500 | 30 | 15 | 150 | 110 | 15 | PDADI | 0.5 | [6 empty] | 5000 | 30 | 6 | 70 | 100 | 5 | 24.1776 | 79.5173 | 1.16541 | 26.0899 | 1858 | CH2 | 20250624.csv
49851 | 20250726 | 167 | Cs0.05MA0.1FA0.85PbI3.0 | 1.65 | MACl | 15 | p-F-PEACl | 2 |  |  | 4,4,4-NA | 0.5 |  |  |  |  | 3000 | 30 | 100 | 10 | 1000 | 5 | 5500 | 30 | 15 | 150 | 110 | 15 | PDADI | 0.5 | [6 empty] | 5000 | 30 | 6 | 70 | 100 | 5 | 18.061 | 61.0644 | 1.14112 | 25.9191 | 1858 | CH3 | 20250624.csv
49852 | 20250726 | 167 | Cs0.05MA0.1FA0.85PbI3.0 | 1.65 | MACl | 15 | p-F-PEACl | 2 |  |  | 4,4,4-NA | 0.5 |  |  |  |  | 3000 | 30 | 100 | 10 | 1000 | 5 | 5500 | 30 | 15 | 150 | 110 | 15 | PDADI | 0.5 | [6 empty] | 5000 | 30 | 6 | 70 | 100 | 5 | 23.7699 | 78.9735 | 1.15724 | 26.009 | 1858 | CH4 | 20250624.csv
49853 | 20250726 | 167 | Cs0.05MA0.1FA0.85PbI3.0 | 1.65 | MACl | 15 | p-F-PEACl | 2 |  |  | 4,4,4-NA | 0.5 |  |  |  |  | 3000 | 30 | 100 | 10 | 1000 | 5 | 5500 | 30 | 15 | 150 | 110 | 15 | PDADI | 0.5 | [6 empty] | 5000 | 30 | 6 | 70 | 100 | 5 | 23.5096 | 80.7333 | 1.1799 | 24.6802 | 1859 | CH1 | 20250624.csv
49854 | 20250726 | 167 | Cs0.05MA0.1FA0.85PbI3.0 | 1.65 | MACl | 15 | p-F-PEACl | 2 |  |  | 4,4,4-NA | 0.5 |  |  |  |  | 3000 | 30 | 100 | 10 | 1000 | 5 | 5500 | 30 | 15 | 150 | 110 | 15 | PDADI | 0.5 | [6 empty] | 5000 | 30 | 6 | 70 | 100 | 5 | 23.3183 | 79.9322 | 1.17435 | 24.8415 | 1859 | CH2 | 20250624.csv
49855 | 20250726 | 167 | Cs0.05MA0.1FA0.85PbI3.0 | 1.65 | MACl | 15 | p-F-PEACl | 2 |  |  | 4,4,4-NA | 0.5 |  |  |  |  | 3000 | 30 | 100 | 10 | 1000 | 5 | 5500 | 30 | 15 | 150 | 110 | 15 | PDADI | 0.5 | [6 empty] | 5000 | 30 | 6 | 70 | 100 | 5 | 22.9886 | 79.5317 | 1.16912 | 24.7237 | 1859 | CH3 | 20250624.csv
49856 | 20250726 | 167 | Cs0.05MA0.1FA0.85PbI3.0 | 1.65 | MACl | 15 | p-F-PEACl | 2 |  |  | 4,4,4-NA | 0.5 |  |  |  |  | 3000 | 30 | 100 | 10 | 1000 | 5 | 5500 | 30 | 15 | 150 | 110 | 15 | PDADI | 0.5 | [6 empty] | 5000 | 30 | 6 | 70 | 100 | 5 | 22.8655 | 80.2482 | 1.16608 | 24.4352 | 1859 | CH4 | 20250624.csv
49857 | 20250726 | 167 | Cs0.05MA0.1FA0.85PbI3.0 | 1.65 | MACl | 15 | m-F-PEACl | 2 |  |  | 4,4,4-NA | 0.5 |  |  |  |  | 3000 | 30 | 100 | 10 | 1000 | 5 | 5500 | 30 | 12 | 150 | 110 | 15 | PDADI | 0.5 | [6 empty] | 5000 | 30 | 6 | 70 | 100 | 5 | 23.8188 | 80.246 | 1.17992 | 25.1561 | 1860 | CH1 | 20250624.csv
49858 | 20250726 | 167 | Cs0.05MA0.1FA0.85PbI3.0 | 1.65 | MACl | 15 | m-F-PEACl | 2 |  |  | 4,4,4-NA | 0.5 |  |  |  |  | 3000 | 30 | 100 | 10 | 1000 | 5 | 5500 | 30 | 12 | 150 | 110 | 15 | PDADI | 0.5 | [6 empty] | 5000 | 30 | 6 | 70 | 100 | 5 | 23.6954 | 80.5111 | 1.17311 | 25.0883 | 1860 | CH2 | 20250624.csv
49859 | 20250726 | 167 | Cs0.05MA0.1FA0.85PbI3.0 | 1.65 | MACl | 15 | m-F-PEACl | 2 |  |  | 4,4,4-NA | 0.5 |  |  |  |  | 3000 | 30 | 100 | 10 | 1000 | 5 | 5500 | 30 | 12 | 150 | 110 | 15 | PDADI | 0.5 | [6 empty] | 5000 | 30 | 6 | 70 | 100 | 5 | 23.3983 | 79.5936 | 1.1659 | 25.2141 | 1860 | CH3 | 20250624.csv
49860 | 20250726 | 167 | Cs0.05MA0.1FA0.85PbI3.0 | 1.65 | MACl | 15 | m-F-PEACl | 2 |  |  | 4,4,4-NA | 0.5 |  |  |  |  | 3000 | 30 | 100 | 10 | 1000 | 5 | 5500 | 30 | 12 | 150 | 110 | 15 | PDADI | 0.5 | [6 empty] | 5000 | 30 | 6 | 70 | 100 | 5 | 23.6775 | 80.9276 | 1.16513 | 25.111 | 1860 | CH4 | 20250624.csv
49861 | 20250726 | 167 | Cs0.05MA0.1FA0.85PbI3.0 | 1.65 | MACl | 15 | m-F-PEACl | 2 |  |  | 4,4,4-NA | 0.5 |  |  |  |  | 3000 | 30 | 100 | 10 | 1000 | 5 | 5500 | 30 | 12 | 150 | 110 | 15 | PDADI | 0.5 | [6 empty] | 5000 | 30 | 6 | 70 | 100 | 5 | 23.6228 | 80.8343 | 1.1736 | 24.9009 | 1861 | CH1 | 20250624.csv
49862 | 20250726 | 167 | Cs0.05MA0.1FA0.85PbI3.0 | 1.65 | MACl | 15 | m-F-PEACl | 2 |  |  | 4,4,4-NA | 0.5 |  |  |  |  | 3000 | 30 | 100 | 10 | 1000 | 5 | 5500 | 30 | 12 | 150 | 110 | 15 | PDADI | 0.5 | [6 empty] | 5000 | 30 | 6 | 70 | 100 | 5 | 23.9076 | 80.5505 | 1.16732 | 25.4261 | 1861 | CH2 | 20250624.csv
49863 | 20250726 | 167 | Cs0.05MA0.1FA0.85PbI3.0 | 1.65 | MACl | 15 | m-F-PEACl | 2 |  |  | 4,4,4-NA | 0.5 |  |  |  |  | 3000 | 30 | 100 | 10 | 1000 | 5 | 5500 | 30 | 12 | 150 | 110 | 15 | PDADI | 0.5 | [6 empty] | 5000 | 30 | 6 | 70 | 100 | 5 | 24.1626 | 80.4723 | 1.16205 | 25.8388 | 1861 | CH3 | 20250624.csv
49864 | 20250726 | 167 | Cs0.05MA0.1FA0.85PbI3.0 | 1.65 | MACl | 15 | m-F-PEACl | 2 |  |  | 4,4,4-NA | 0.5 |  |  |  |  | 3000 | 30 | 100 | 10 | 1000 | 5 | 5500 | 30 | 12 | 150 | 110 | 15 | PDADI | 0.5 | [6 empty] | 5000 | 30 | 6 | 70 | 100 | 5 | 24.3209 | 80.4854 | 1.15755 | 26.1049 | 1861 | CH4 | 20250624.csv
49865 | 20250726 | 167 | Cs0.05MA0.1FA0.85PbI3.0 | 1.65 | MACl | 15 | m-F-PEACl | 2 |  |  | 4,4,4-NA | 0.5 |  |  |  |  | 3000 | 30 | 100 | 10 | 1000 | 5 | 5500 | 30 | 12 | 150 | 110 | 15 | PDADI | 0.5 | [6 empty] | 5000 | 30 | 6 | 70 | 100 | 5 | 21.154 | 71.738 | 1.18635 | 24.856 | 1862 | CH1 | 20250624.csv
49866 | 20250726 | 167 | Cs0.05MA0.1FA0.85PbI3.0 | 1.65 | MACl | 15 | m-F-PEACl | 2 |  |  | 4,4,4-NA | 0.5 |  |  |  |  | 3000 | 30 | 100 | 10 | 1000 | 5 | 5500 | 30 | 12 | 150 | 110 | 15 | PDADI | 0.5 | [6 empty] | 5000 | 30 | 6 | 70 | 100 | 5 | 22.125 | 74.6888 | 1.17906 | 25.1243 | 1862 | CH2 | 20250624.csv
49867 | 20250726 | 167 | Cs0.05MA0.1FA0.85PbI3.0 | 1.65 | MACl | 15 | m-F-PEACl | 2 |  |  | 4,4,4-NA | 0.5 |  |  |  |  | 3000 | 30 | 100 | 10 | 1000 | 5 | 5500 | 30 | 12 | 150 | 110 | 15 | PDADI | 0.5 | [6 empty] | 5000 | 30 | 6 | 70 | 100 | 5 | 22.8277 | 77.0587 | 1.17648 | 25.18 | 1862 | CH3 | 20250624.csv
49868 | 20250726 | 167 | Cs0.05MA0.1FA0.85PbI3.0 | 1.65 | MACl | 15 | m-F-PEACl | 2 |  |  | 4,4,4-NA | 0.5 |  |  |  |  | 3000 | 30 | 100 | 10 | 1000 | 5 | 5500 | 30 | 12 | 150 | 110 | 15 | PDADI | 0.5 | [6 empty] | 5000 | 30 | 6 | 70 | 100 | 5 | 22.7055 | 77.4275 | 1.17104 | 25.0418 | 1862 | CH4 | 20250624.csv
49869 | 20250726 | 167 | Cs0.05MA0.1FA0.85PbI3.0 | 1.65 | MACl | 15 | m-F-PEACl | 2 |  |  | 4,4,4-NA | 0.5 |  |  |  |  | 3000 | 30 | 100 | 10 | 1000 | 5 | 5500 | 30 | 12 | 150 | 110 | 15 | PDADI | 0.5 | [6 empty] | 5000 | 30 | 6 | 70 | 100 | 5 | 22.7732 | 74.4511 | 1.18557 | 25.8004 | 1863 | CH1 | 20250624.csv
49870 | 20250726 | 167 | Cs0.05MA0.1FA0.85PbI3.0 | 1.65 | MACl | 15 | m-F-PEACl | 2 |  |  | 4,4,4-NA | 0.5 |  |  |  |  | 3000 | 30 | 100 | 10 | 1000 | 5 | 5500 | 30 | 12 | 150 | 110 | 15 | PDADI | 0.5 | [6 empty] | 5000 | 30 | 6 | 70 | 100 | 5 | 23.4353 | 76.5328 | 1.17763 | 26.0025 | 1863 | CH2 | 20250624.csv
49871 | 20250726 | 167 | Cs0.05MA0.1FA0.85PbI3.0 | 1.65 | MACl | 15 | m-F-PEACl | 2 |  |  | 4,4,4-NA | 0.5 |  |  |  |  | 3000 | 30 | 100 | 10 | 1000 | 5 | 5500 | 30 | 12 | 150 | 110 | 15 | PDADI | 0.5 | [6 empty] | 5000 | 30 | 6 | 70 | 100 | 5 | 23.6707 | 77.8565 | 1.17096 | 25.9642 | 1863 | CH3 | 20250624.csv
49872 | 20250726 | 167 | Cs0.05MA0.1FA0.85PbI3.0 | 1.65 | MACl | 15 | m-F-PEACl | 2 |  |  | 4,4,4-NA | 0.5 |  |  |  |  | 3000 | 30 | 100 | 10 | 1000 | 5 | 5500 | 30 | 12 | 150 | 110 | 15 | PDADI | 0.5 | [6 empty] | 5000 | 30 | 6 | 70 | 100 | 5 | 23.313 | 77.4314 | 1.16341 | 25.879 | 1863 | CH4 | 20250624.csv
49873 | 20250726 | 167 | Cs0.05MA0.1FA0.85PbI3.0 | 1.65 | MACl | 15 | m-F-PEACl | 2 |  |  | 4,4,4-NA | 0.5 |  |  |  |  | 3000 | 30 | 100 | 10 | 1000 | 5 | 5500 | 30 | 12 | 150 | 110 | 15 | PDADI | 0.5 | [6 empty] | 5000 | 30 | 6 | 70 | 100 | 5 | 23.394 | 81.6173 | 1.18697 | 24.148 | 1864 | CH1 | 20250624.csv
49874 | 20250726 | 167 | Cs0.05MA0.1FA0.85PbI3.0 | 1.65 | MACl | 15 | m-F-PEACl | 2 |  |  | 4,4,4-NA | 0.5 |  |  |  |  | 3000 | 30 | 100 | 10 | 1000 | 5 | 5500 | 30 | 12 | 150 | 110 | 15 | PDADI | 0.5 | [6 empty] | 5000 | 30 | 6 | 70 | 100 | 5 | 23.7824 | 81.756 | 1.18364 | 24.5763 | 1864 | CH2 | 20250624.csv
49875 | 20250726 | 167 | Cs0.05MA0.1FA0.85PbI3.0 | 1.65 | MACl | 15 | m-F-PEACl | 2 |  |  | 4,4,4-NA | 0.5 |  |  |  |  | 3000 | 30 | 100 | 10 | 1000 | 5 | 5500 | 30 | 12 | 150 | 110 | 15 | PDADI | 0.5 | [6 empty] | 5000 | 30 | 6 | 70 | 100 | 5 | 23.8281 | 81.4397 | 1.17864 | 24.8241 | 1864 | CH3 | 20250624.csv
49876 | 20250726 | 167 | Cs0.05MA0.1FA0.85PbI3.0 | 1.65 | MACl | 15 | m-F-PEACl | 2 |  |  | 4,4,4-NA | 0.5 |  |  |  |  | 3000 | 30 | 100 | 10 | 1000 | 5 | 5500 | 30 | 12 | 150 | 110 | 15 | PDADI | 0.5 | [6 empty] | 5000 | 30 | 6 | 70 | 100 | 5 | 23.9234 | 81.8756 | 1.17561 | 24.8544 | 1864 | CH4 | 20250624.csv
49877 | 20250726 | 167 | Cs0.05MA0.1FA0.85PbI3.0 | 1.65 | MACl | 15 | m-F-PEACl | 2 |  |  | 4,4,4-NA | 0.5 |  |  |  |  | 3000 | 30 | 100 | 10 | 1000 | 5 | 5500 | 30 | 12 | 150 | 110 | 15 | PDADI | 0.5 | [6 empty] | 5000 | 30 | 6 | 70 | 100 | 5 | 24.0329 | 80.9421 | 1.19293 | 24.8895 | 1865 | CH1 | 20250624.csv
49878 | 20250726 | 167 | Cs0.05MA0.1FA0.85PbI3.0 | 1.65 | MACl | 15 | m-F-PEACl | 2 |  |  | 4,4,4-NA | 0.5 |  |  |  |  | 3000 | 30 | 100 | 10 | 1000 | 5 | 5500 | 30 | 12 | 150 | 110 | 15 | PDADI | 0.5 | [6 empty] | 5000 | 30 | 6 | 70 | 100 | 5 | 23.8181 | 80.85 | 1.18582 | 24.8432 | 1865 | CH2 | 20250624.csv
49879 | 20250726 | 167 | Cs0.05MA0.1FA0.85PbI3.0 | 1.65 | MACl | 15 | m-F-PEACl | 2 |  |  | 4,4,4-NA | 0.5 |  |  |  |  | 3000 | 30 | 100 | 10 | 1000 | 5 | 5500 | 30 | 12 | 150 | 110 | 15 | PDADI | 0.5 | [6 empty] | 5000 | 30 | 6 | 70 | 100 | 5 | 22.3794 | 77.1478 | 1.1753 | 24.6819 | 1865 | CH3 | 20250624.csv
49880 | 20250726 | 167 | Cs0.05MA0.1FA0.85PbI3.0 | 1.65 | MACl | 15 | m-F-PEACl | 2 |  |  | 4,4,4-NA | 0.5 |  |  |  |  | 3000 | 30 | 100 | 10 | 1000 | 5 | 5500 | 30 | 12 | 150 | 110 | 15 | PDADI | 0.5 | [6 empty] | 5000 | 30 | 6 | 70 | 100 | 5 | 10.3752 | 40.7014 | 1.05304 | 24.2071 | 1865 | CH4 | 20250624.csv
49881 | 20250726 | 167 | Cs0.05MA0.1FA0.85PbI3.0 | 1.65 | MACl | 15 | m-F-PEACl | 2 |  |  | 4,4,4-NA | 0.5 |  |  |  |  | 3000 | 30 | 100 | 10 | 1000 | 5 | 5500 | 30 | 15 | 150 | 110 | 15 | PDADI | 0.5 | [6 empty] | 5000 | 30 | 6 | 70 | 100 | 5 | 24.2259 | 82.8181 | 1.19241 | 24.5318 | 1866 | CH1 | 20250624.csv
49882 | 20250726 | 167 | Cs0.05MA0.1FA0.85PbI3.0 | 1.65 | MACl | 15 | m-F-PEACl | 2 |  |  | 4,4,4-NA | 0.5 |  |  |  |  | 3000 | 30 | 100 | 10 | 1000 | 5 | 5500 | 30 | 15 | 150 | 110 | 15 | PDADI | 0.5 | [6 empty] | 5000 | 30 | 6 | 70 | 100 | 5 | 24.1881 | 82.8625 | 1.18591 | 24.6146 | 1866 | CH2 | 20250624.csv
49883 | 20250726 | 167 | Cs0.05MA0.1FA0.85PbI3.0 | 1.65 | MACl | 15 | m-F-PEACl | 2 |  |  | 4,4,4-NA | 0.5 |  |  |  |  | 3000 | 30 | 100 | 10 | 1000 | 5 | 5500 | 30 | 15 | 150 | 110 | 15 | PDADI | 0.5 | [6 empty] | 5000 | 30 | 6 | 70 | 100 | 5 | 23.7032 | 82.3065 | 1.17926 | 24.4209 | 1866 | CH3 | 20250624.csv
49884 | 20250726 | 167 | Cs0.05MA0.1FA0.85PbI3.0 | 1.65 | MACl | 15 | m-F-PEACl | 2 |  |  | 4,4,4-NA | 0.5 |  |  |  |  | 3000 | 30 | 100 | 10 | 1000 | 5 | 5500 | 30 | 15 | 150 | 110 | 15 | PDADI | 0.5 | [6 empty] | 5000 | 30 | 6 | 70 | 100 | 5 | 23.3719 | 82.6136 | 1.17489 | 24.0793 | 1866 | CH4 | 20250624.csv
49885 | 20250726 | 167 | Cs0.05MA0.1FA0.85PbI3.0 | 1.65 | MACl | 15 | m-F-PEACl | 2 |  |  | 4,4,4-NA | 0.5 |  |  |  |  | 3000 | 30 | 100 | 10 | 1000 | 5 | 5500 | 30 | 15 | 150 | 110 | 15 | PDADI | 0.5 | [6 empty] | 5000 | 30 | 6 | 70 | 100 | 5 | 21.0223 | 73.0515 | 1.18652 | 24.2536 | 1867 | CH1 | 20250624.csv
49886 | 20250726 | 167 | Cs0.05MA0.1FA0.85PbI3.0 | 1.65 | MACl | 15 | m-F-PEACl | 2 |  |  | 4,4,4-NA | 0.5 |  |  |  |  | 3000 | 30 | 100 | 10 | 1000 | 5 | 5500 | 30 | 15 | 150 | 110 | 15 | PDADI | 0.5 | [6 empty] | 5000 | 30 | 6 | 70 | 100 | 5 | 21.7752 | 76.0448 | 1.17826 | 24.3026 | 1867 | CH2 | 20250624.csv
49887 | 20250726 | 167 | Cs0.05MA0.1FA0.85PbI3.0 | 1.65 | MACl | 15 | m-F-PEACl | 2 |  |  | 4,4,4-NA | 0.5 |  |  |  |  | 3000 | 30 | 100 | 10 | 1000 | 5 | 5500 | 30 | 15 | 150 | 110 | 15 | PDADI | 0.5 | [6 empty] | 5000 | 30 | 6 | 70 | 100 | 5 | 21.6166 | 76.6323 | 1.16914 | 24.1273 | 1867 | CH3 | 20250624.csv
49888 | 20250726 | 167 | Cs0.05MA0.1FA0.85PbI3.0 | 1.65 | MACl | 15 | m-F-PEACl | 2 |  |  | 4,4,4-NA | 0.5 |  |  |  |  | 3000 | 30 | 100 | 10 | 1000 | 5 | 5500 | 30 | 15 | 150 | 110 | 15 | PDADI | 0.5 | [6 empty] | 5000 | 30 | 6 | 70 | 100 | 5 | 20.9726 | 76.2821 | 1.16317 | 23.6367 | 1867 | CH4 | 20250624.csv
49889 | 20250726 | 167 | Cs0.05MA0.1FA0.85PbI3.0 | 1.65 | MACl | 15 | m-F-PEACl | 2 |  |  | 4,4,4-NA | 0.5 |  |  |  |  | 3000 | 30 | 100 | 10 | 1000 | 5 | 5500 | 30 | 15 | 150 | 110 | 15 | PDADI | 0.5 | [6 empty] | 5000 | 30 | 6 | 70 | 100 | 5 | 22.6905 | 80.3939 | 1.1673 | 24.1792 | 1868 | CH1 | 20250624.csv
49890 | 20250726 | 167 | Cs0.05MA0.1FA0.85PbI3.0 | 1.65 | MACl | 15 | m-F-PEACl | 2 |  |  | 4,4,4-NA | 0.5 |  |  |  |  | 3000 | 30 | 100 | 10 | 1000 | 5 | 5500 | 30 | 15 | 150 | 110 | 15 | PDADI | 0.5 | [6 empty] | 5000 | 30 | 6 | 70 | 100 | 5 | 23.0523 | 82.1515 | 1.15627 | 24.2683 | 1868 | CH2 | 20250624.csv
49891 | 20250726 | 167 | Cs0.05MA0.1FA0.85PbI3.0 | 1.65 | MACl | 15 | m-F-PEACl | 2 |  |  | 4,4,4-NA | 0.5 |  |  |  |  | 3000 | 30 | 100 | 10 | 1000 | 5 | 5500 | 30 | 15 | 150 | 110 | 15 | PDADI | 0.5 | [6 empty] | 5000 | 30 | 6 | 70 | 100 | 5 | 22.8907 | 82.0431 | 1.14767 | 24.3109 | 1868 | CH3 | 20250624.csv
49892 | 20250726 | 167 | Cs0.05MA0.1FA0.85PbI3.0 | 1.65 | MACl | 15 | m-F-PEACl | 2 |  |  | 4,4,4-NA | 0.5 |  |  |  |  | 3000 | 30 | 100 | 10 | 1000 | 5 | 5500 | 30 | 15 | 150 | 110 | 15 | PDADI | 0.5 | [6 empty] | 5000 | 30 | 6 | 70 | 100 | 5 | 23.0037 | 82.7063 | 1.14991 | 24.1878 | 1868 | CH4 | 20250624.csv
49893 | 20250726 | 167 | Cs0.05MA0.1FA0.85PbI3.0 | 1.65 | MACl | 15 | m-F-PEACl | 2 |  |  | 4,4,4-NA | 0.5 |  |  |  |  | 3000 | 30 | 100 | 10 | 1000 | 5 | 5500 | 30 | 15 | 150 | 110 | 15 | PDADI | 0.5 | [6 empty] | 5000 | 30 | 6 | 70 | 100 | 5 | 26.2378 | 80.4207 | 1.16445 | 28.018 | 1869 | CH1 | 20250624.csv
49894 | 20250726 | 167 | Cs0.05MA0.1FA0.85PbI3.0 | 1.65 | MACl | 15 | m-F-PEACl | 2 |  |  | 4,4,4-NA | 0.5 |  |  |  |  | 3000 | 30 | 100 | 10 | 1000 | 5 | 5500 | 30 | 15 | 150 | 110 | 15 | PDADI | 0.5 | [6 empty] | 5000 | 30 | 6 | 70 | 100 | 5 | 25.6571 | 80.3711 | 1.14667 | 27.8399 | 1869 | CH2 | 20250624.csv
49895 | 20250726 | 167 | Cs0.05MA0.1FA0.85PbI3.0 | 1.65 | MACl | 15 | m-F-PEACl | 2 |  |  | 4,4,4-NA | 0.5 |  |  |  |  | 3000 | 30 | 100 | 10 | 1000 | 5 | 5500 | 30 | 15 | 150 | 110 | 15 | PDADI | 0.5 | [6 empty] | 5000 | 30 | 6 | 70 | 100 | 5 | 25.2737 | 80.3124 | 1.13894 | 27.6303 | 1869 | CH3 | 20250624.csv
49896 | 20250726 | 167 | Cs0.05MA0.1FA0.85PbI3.0 | 1.65 | MACl | 15 | m-F-PEACl | 2 |  |  | 4,4,4-NA | 0.5 |  |  |  |  | 3000 | 30 | 100 | 10 | 1000 | 5 | 5500 | 30 | 15 | 150 | 110 | 15 | PDADI | 0.5 | [6 empty] | 5000 | 30 | 6 | 70 | 100 | 5 | 25.3696 | 81.0924 | 1.14295 | 27.3721 | 1869 | CH4 | 20250624.csv
49897 | 20250726 | 167 | Cs0.05MA0.1FA0.85PbI3.0 | 1.65 | MACl | 15 | m-F-PEACl | 2 |  |  | 4,4,4-NA | 0.5 |  |  |  |  | 3000 | 30 | 100 | 10 | 1000 | 5 | 5500 | 30 | 15 | 150 | 110 | 15 | PDADI | 0.5 | [6 empty] | 5000 | 30 | 6 | 70 | 100 | 5 | 23.455 | 81.9968 | 1.17523 | 24.3398 | 1870 | CH1 | 20250624.csv
49898 | 20250726 | 167 | Cs0.05MA0.1FA0.85PbI3.0 | 1.65 | MACl | 15 | m-F-PEACl | 2 |  |  | 4,4,4-NA | 0.5 |  |  |  |  | 3000 | 30 | 100 | 10 | 1000 | 5 | 5500 | 30 | 15 | 150 | 110 | 15 | PDADI | 0.5 | [6 empty] | 5000 | 30 | 6 | 70 | 100 | 5 | 22.6244 | 80.5108 | 1.15413 | 24.3483 | 1870 | CH2 | 20250624.csv
49899 | 20250726 | 167 | Cs0.05MA0.1FA0.85PbI3.0 | 1.65 | MACl | 15 | m-F-PEACl | 2 |  |  | 4,4,4-NA | 0.5 |  |  |  |  | 3000 | 30 | 100 | 10 | 1000 | 5 | 5500 | 30 | 15 | 150 | 110 | 15 | PDADI | 0.5 | [6 empty] | 5000 | 30 | 6 | 70 | 100 | 5 | 22.3335 | 79.7818 | 1.15096 | 24.3217 | 1870 | CH3 | 20250624.csv
49900 | 20250726 | 167 | Cs0.05MA0.1FA0.85PbI3.0 | 1.65 | MACl | 15 | m-F-PEACl | 2 |  |  | 4,4,4-NA | 0.5 |  |  |  |  | 3000 | 30 | 100 | 10 | 1000 | 5 | 5500 | 30 | 15 | 150 | 110 | 15 | PDADI | 0.5 | [6 empty] | 5000 | 30 | 6 | 70 | 100 | 5 | 22.4116 | 80.6678 | 1.15149 | 24.1275 | 1870 | CH4 | 20250624.csv
49901 | 20250726 | 167 | Cs0.05MA0.1FA0.85PbI3.0 | 1.65 | MACl | 15 | m-F-PEACl | 2 |  |  | 4,4,4-NA | 0.5 |  |  |  |  | 3000 | 30 | 100 | 10 | 1000 | 5 | 5500 | 30 | 15 | 150 | 110 | 15 | PDADI | 0.5 | [6 empty] | 5000 | 30 | 6 | 70 | 100 | 5 | 25.7338 | 82.8911 | 1.17315 | 26.4632 | 1871 | CH1 | 20250624.csv
49902 | 20250726 | 167 | Cs0.05MA0.1FA0.85PbI3.0 | 1.65 | MACl | 15 | m-F-PEACl | 2 |  |  | 4,4,4-NA | 0.5 |  |  |  |  | 3000 | 30 | 100 | 10 | 1000 | 5 | 5500 | 30 | 15 | 150 | 110 | 15 | PDADI | 0.5 | [6 empty] | 5000 | 30 | 6 | 70 | 100 | 5 | 25.2355 | 81.7262 | 1.16106 | 26.5947 | 1871 | CH2 | 20250624.csv
49903 | 20250726 | 167 | Cs0.05MA0.1FA0.85PbI3.0 | 1.65 | MACl | 15 | m-F-PEACl | 2 |  |  | 4,4,4-NA | 0.5 |  |  |  |  | 3000 | 30 | 100 | 10 | 1000 | 5 | 5500 | 30 | 15 | 150 | 110 | 15 | PDADI | 0.5 | [6 empty] | 5000 | 30 | 6 | 70 | 100 | 5 | 24.7698 | 81.0163 | 1.15605 | 26.4468 | 1871 | CH3 | 20250624.csv
49904 | 20250726 | 167 | Cs0.05MA0.1FA0.85PbI3.0 | 1.65 | MACl | 15 | m-F-PEACl | 2 |  |  | 4,4,4-NA | 0.5 |  |  |  |  | 3000 | 30 | 100 | 10 | 1000 | 5 | 5500 | 30 | 15 | 150 | 110 | 15 | PDADI | 0.5 | [6 empty] | 5000 | 30 | 6 | 70 | 100 | 5 | 24.874 | 81.1906 | 1.16285 | 26.3461 | 1871 | CH4 | 20250624.csv
49905 | 20250726 | 167 | Cs0.05MA0.1FA0.85PbI3.0 | 1.65 | MACl | 15 | p-F-PEACl | 2 |  |  | 4,4,4-NA | 0.5 |  |  |  |  | 3000 | 30 | 100 | 10 | 1000 | 5 | 5500 | 30 | 12 | 150 | 110 | 15 | PDADI | 0.5 | [6 empty] | 5000 | 30 | 6 | 70 | 100 | 5 | 25.1038 | 82.9663 | 1.18543 | 25.5247 | 1872 | CH1 | 20250624-re.csv
49906 | 20250726 | 167 | Cs0.05MA0.1FA0.85PbI3.0 | 1.65 | MACl | 15 | p-F-PEACl | 2 |  |  | 4,4,4-NA | 0.5 |  |  |  |  | 3000 | 30 | 100 | 10 | 1000 | 5 | 5500 | 30 | 12 | 150 | 110 | 15 | PDADI | 0.5 | [6 empty] | 5000 | 30 | 6 | 70 | 100 | 5 | 24.7628 | 82.7986 | 1.17923 | 25.3617 | 1872 | CH2 | 20250624-re.csv
49907 | 20250726 | 167 | Cs0.05MA0.1FA0.85PbI3.0 | 1.65 | MACl | 15 | p-F-PEACl | 2 |  |  | 4,4,4-NA | 0.5 |  |  |  |  | 3000 | 30 | 100 | 10 | 1000 | 5 | 5500 | 30 | 12 | 150 | 110 | 15 | PDADI | 0.5 | [6 empty] | 5000 | 30 | 6 | 70 | 100 | 5 | 24.4955 | 82.9242 | 1.17696 | 25.0982 | 1872 | CH3 | 20250624-re.csv
49908 | 20250726 | 167 | Cs0.05MA0.1FA0.85PbI3.0 | 1.65 | MACl | 15 | p-F-PEACl | 2 |  |  | 4,4,4-NA | 0.5 |  |  |  |  | 3000 | 30 | 100 | 10 | 1000 | 5 | 5500 | 30 | 12 | 150 | 110 | 15 | PDADI | 0.5 | [6 empty] | 5000 | 30 | 6 | 70 | 100 | 5 | 23.964 | 82.8059 | 1.17665 | 24.5952 | 1872 | CH4 | 20250624-re.csv
49909 | 20250726 | 167 | Cs0.05MA0.1FA0.85PbI3.0 | 1.65 | MACl | 15 | p-F-PEACl | 2 |  |  | 4,4,4-NA | 0.5 |  |  |  |  | 3000 | 30 | 100 | 10 | 1000 | 5 | 5500 | 30 | 12 | 150 | 110 | 15 | PDADI | 0.5 | [6 empty] | 5000 | 30 | 6 | 70 | 100 | 5 | 24.6618 | 83.4247 | 1.18362 | 24.9757 | 1873 | CH1 | 20250624-re.csv
49910 | 20250726 | 167 | Cs0.05MA0.1FA0.85PbI3.0 | 1.65 | MACl | 15 | p-F-PEACl | 2 |  |  | 4,4,4-NA | 0.5 |  |  |  |  | 3000 | 30 | 100 | 10 | 1000 | 5 | 5500 | 30 | 12 | 150 | 110 | 15 | PDADI | 0.5 | [6 empty] | 5000 | 30 | 6 | 70 | 100 | 5 | 24.5423 | 83.1444 | 1.17718 | 25.075 | 1873 | CH2 | 20250624-re.csv
49911 | 20250726 | 167 | Cs0.05MA0.1FA0.85PbI3.0 | 1.65 | MACl | 15 | p-F-PEACl | 2 |  |  | 4,4,4-NA | 0.5 |  |  |  |  | 3000 | 30 | 100 | 10 | 1000 | 5 | 5500 | 30 | 12 | 150 | 110 | 15 | PDADI | 0.5 | [6 empty] | 5000 | 30 | 6 | 70 | 100 | 5 | 24.3178 | 82.8197 | 1.17311 | 25.0296 | 1873 | CH3 | 20250624-re.csv
49912 | 20250726 | 167 | Cs0.05MA0.1FA0.85PbI3.0 | 1.65 | MACl | 15 | p-F-PEACl | 2 |  |  | 4,4,4-NA | 0.5 |  |  |  |  | 3000 | 30 | 100 | 10 | 1000 | 5 | 5500 | 30 | 12 | 150 | 110 | 15 | PDADI | 0.5 | [6 empty] | 5000 | 30 | 6 | 70 | 100 | 5 | 24.1649 | 82.9395 | 1.17141 | 24.8723 | 1873 | CH4 | 20250624-re.csv
49913 | 20250726 | 167 | Cs0.05MA0.1FA0.85PbI3.0 | 1.65 | MACl | 15 | p-F-PEACl | 2 |  |  | 4,4,4-NA | 0.5 |  |  |  |  | 3000 | 30 | 100 | 10 | 1000 | 5 | 5500 | 30 | 12 | 150 | 110 | 15 | PDADI | 0.5 | [6 empty] | 5000 | 30 | 6 | 70 | 100 | 5 | 26.0641 | 81.1592 | 1.18172 | 27.1762 | 1874 | CH1 | 20250624-re.csv
49914 | 20250726 | 167 | Cs0.05MA0.1FA0.85PbI3.0 | 1.65 | MACl | 15 | p-F-PEACl | 2 |  |  | 4,4,4-NA | 0.5 |  |  |  |  | 3000 | 30 | 100 | 10 | 1000 | 5 | 5500 | 30 | 12 | 150 | 110 | 15 | PDADI | 0.5 | [6 empty] | 5000 | 30 | 6 | 70 | 100 | 5 | 25.5299 | 80.1177 | 1.17266 | 27.1737 | 1874 | CH2 | 20250624-re.csv
49915 | 20250726 | 167 | Cs0.05MA0.1FA0.85PbI3.0 | 1.65 | MACl | 15 | p-F-PEACl | 2 |  |  | 4,4,4-NA | 0.5 |  |  |  |  | 3000 | 30 | 100 | 10 | 1000 | 5 | 5500 | 30 | 12 | 150 | 110 | 15 | PDADI | 0.5 | [6 empty] | 5000 | 30 | 6 | 70 | 100 | 5 | 25.1614 | 79.6596 | 1.16729 | 27.0594 | 1874 | CH3 | 20250624-re.csv
49916 | 20250726 | 167 | Cs0.05MA0.1FA0.85PbI3.0 | 1.65 | MACl | 15 | p-F-PEACl | 2 |  |  | 4,4,4-NA | 0.5 |  |  |  |  | 3000 | 30 | 100 | 10 | 1000 | 5 | 5500 | 30 | 12 | 150 | 110 | 15 | PDADI | 0.5 | [6 empty] | 5000 | 30 | 6 | 70 | 100 | 5 | 24.521 | 78.4777 | 1.16416 | 26.8399 | 1874 | CH4 | 20250624-re.csv
49917 | 20250726 | 167 | Cs0.05MA0.1FA0.85PbI3.0 | 1.65 | MACl | 15 | p-F-PEACl | 2 |  |  | 4,4,4-NA | 0.5 |  |  |  |  | 3000 | 30 | 100 | 10 | 1000 | 5 | 5500 | 30 | 12 | 150 | 110 | 15 | PDADI | 0.5 | [6 empty] | 5000 | 30 | 6 | 70 | 100 | 5 | 25.2687 | 81.158 | 1.18157 | 26.3506 | 1875 | CH1 | 20250624-re.csv
49918 | 20250726 | 167 | Cs0.05MA0.1FA0.85PbI3.0 | 1.65 | MACl | 15 | p-F-PEACl | 2 |  |  | 4,4,4-NA | 0.5 |  |  |  |  | 3000 | 30 | 100 | 10 | 1000 | 5 | 5500 | 30 | 12 | 150 | 110 | 15 | PDADI | 0.5 | [6 empty] | 5000 | 30 | 6 | 70 | 100 | 5 | 25.0565 | 80.568 | 1.17663 | 26.4311 | 1875 | CH2 | 20250624-re.csv
49919 | 20250726 | 167 | Cs0.05MA0.1FA0.85PbI3.0 | 1.65 | MACl | 15 | p-F-PEACl | 2 |  |  | 4,4,4-NA | 0.5 |  |  |  |  | 3000 | 30 | 100 | 10 | 1000 | 5 | 5500 | 30 | 12 | 150 | 110 | 15 | PDADI | 0.5 | [6 empty] | 5000 | 30 | 6 | 70 | 100 | 5 | 24.8602 | 80.0712 | 1.17265 | 26.4763 | 1875 | CH3 | 20250624-re.csv
49920 | 20250726 | 167 | Cs0.05MA0.1FA0.85PbI3.0 | 1.65 | MACl | 15 | p-F-PEACl | 2 |  |  | 4,4,4-NA | 0.5 |  |  |  |  | 3000 | 30 | 100 | 10 | 1000 | 5 | 5500 | 30 | 12 | 150 | 110 | 15 | PDADI | 0.5 | [6 empty] | 5000 | 30 | 6 | 70 | 100 | 5 | 23.3568 | 76.3152 | 1.16567 | 26.2559 | 1875 | CH4 | 20250624-re.csv
49921 | 20250726 | 167 | Cs0.05MA0.1FA0.85PbI3.0 | 1.65 | MACl | 15 | p-F-PEACl | 2 |  |  | 4,4,4-NA | 0.5 |  |  |  |  | 3000 | 30 | 100 | 10 | 1000 | 5 | 5500 | 30 | 12 | 150 | 110 | 15 | PDADI | 0.5 | [6 empty] | 5000 | 30 | 6 | 70 | 100 | 5 | 24.4041 | 82.8815 | 1.1872 | 24.8016 | 1876 | CH1 | 20250624-re.csv
49922 | 20250726 | 167 | Cs0.05MA0.1FA0.85PbI3.0 | 1.65 | MACl | 15 | p-F-PEACl | 2 |  |  | 4,4,4-NA | 0.5 |  |  |  |  | 3000 | 30 | 100 | 10 | 1000 | 5 | 5500 | 30 | 12 | 150 | 110 | 15 | PDADI | 0.5 | [6 empty] | 5000 | 30 | 6 | 70 | 100 | 5 | 24.3545 | 82.8597 | 1.18349 | 24.8355 | 1876 | CH2 | 20250624-re.csv
49923 | 20250726 | 167 | Cs0.05MA0.1FA0.85PbI3.0 | 1.65 | MACl | 15 | p-F-PEACl | 2 |  |  | 4,4,4-NA | 0.5 |  |  |  |  | 3000 | 30 | 100 | 10 | 1000 | 5 | 5500 | 30 | 12 | 150 | 110 | 15 | PDADI | 0.5 | [6 empty] | 5000 | 30 | 6 | 70 | 100 | 5 | 24.2371 | 83.1839 | 1.18039 | 24.684 | 1876 | CH3 | 20250624-re.csv
49924 | 20250726 | 167 | Cs0.05MA0.1FA0.85PbI3.0 | 1.65 | MACl | 15 | p-F-PEACl | 2 |  |  | 4,4,4-NA | 0.5 |  |  |  |  | 3000 | 30 | 100 | 10 | 1000 | 5 | 5500 | 30 | 12 | 150 | 110 | 15 | PDADI | 0.5 | [6 empty] | 5000 | 30 | 6 | 70 | 100 | 5 | 23.9137 | 83.4303 | 1.17847 | 24.3224 | 1876 | CH4 | 20250624-re.csv
49925 | 20250726 | 167 | Cs0.05MA0.1FA0.85PbI3.0 | 1.65 | MACl | 15 | p-F-PEACl | 2 |  |  | 4,4,4-NA | 0.5 |  |  |  |  | 3000 | 30 | 100 | 10 | 1000 | 5 | 5500 | 30 | 12 | 150 | 110 | 15 | PDADI | 0.5 | [6 empty] | 5000 | 30 | 6 | 70 | 100 | 5 | 24.0908 | 83.2203 | 1.18721 | 24.3834 | 1877 | CH1 | 20250624-re.csv
49926 | 20250726 | 167 | Cs0.05MA0.1FA0.85PbI3.0 | 1.65 | MACl | 15 | p-F-PEACl | 2 |  |  | 4,4,4-NA | 0.5 |  |  |  |  | 3000 | 30 | 100 | 10 | 1000 | 5 | 5500 | 30 | 12 | 150 | 110 | 15 | PDADI | 0.5 | [6 empty] | 5000 | 30 | 6 | 70 | 100 | 5 | 24.285 | 83.5628 | 1.18397 | 24.5463 | 1877 | CH2 | 20250624-re.csv
49927 | 20250726 | 167 | Cs0.05MA0.1FA0.85PbI3.0 | 1.65 | MACl | 15 | p-F-PEACl | 2 |  |  | 4,4,4-NA | 0.5 |  |  |  |  | 3000 | 30 | 100 | 10 | 1000 | 5 | 5500 | 30 | 12 | 150 | 110 | 15 | PDADI | 0.5 | [6 empty] | 5000 | 30 | 6 | 70 | 100 | 5 | 24.2468 | 83.5383 | 1.18069 | 24.583 | 1877 | CH3 | 20250624-re.csv
49928 | 20250726 | 167 | Cs0.05MA0.1FA0.85PbI3.0 | 1.65 | MACl | 15 | p-F-PEACl | 2 |  |  | 4,4,4-NA | 0.5 |  |  |  |  | 3000 | 30 | 100 | 10 | 1000 | 5 | 5500 | 30 | 12 | 150 | 110 | 15 | PDADI | 0.5 | [6 empty] | 5000 | 30 | 6 | 70 | 100 | 5 | 24.0957 | 83.9031 | 1.17888 | 24.3608 | 1877 | CH4 | 20250624-re.csv
49929 | 20250726 | 167 | Cs0.05MA0.1FA0.85PbI3.0 | 1.65 | MACl | 15 | p-F-PEACl | 2 |  |  | 4,4,4-NA | 0.5 |  |  |  |  | 3000 | 30 | 100 | 10 | 1000 | 5 | 5500 | 30 | 15 | 150 | 110 | 15 | PDADI | 0.5 | [6 empty] | 5000 | 30 | 6 | 70 | 100 | 5 | 24.8716 | 83.2692 | 1.18942 | 25.1121 | 1878 | CH1 | 20250624-re.csv
49930 | 20250726 | 167 | Cs0.05MA0.1FA0.85PbI3.0 | 1.65 | MACl | 15 | p-F-PEACl | 2 |  |  | 4,4,4-NA | 0.5 |  |  |  |  | 3000 | 30 | 100 | 10 | 1000 | 5 | 5500 | 30 | 15 | 150 | 110 | 15 | PDADI | 0.5 | [6 empty] | 5000 | 30 | 6 | 70 | 100 | 5 | 24.6357 | 82.9697 | 1.18172 | 25.1265 | 1878 | CH2 | 20250624-re.csv
49931 | 20250726 | 167 | Cs0.05MA0.1FA0.85PbI3.0 | 1.65 | MACl | 15 | p-F-PEACl | 2 |  |  | 4,4,4-NA | 0.5 |  |  |  |  | 3000 | 30 | 100 | 10 | 1000 | 5 | 5500 | 30 | 15 | 150 | 110 | 15 | PDADI | 0.5 | [6 empty] | 5000 | 30 | 6 | 70 | 100 | 5 | 24.3348 | 82.7887 | 1.17708 | 24.9718 | 1878 | CH3 | 20250624-re.csv
49932 | 20250726 | 167 | Cs0.05MA0.1FA0.85PbI3.0 | 1.65 | MACl | 15 | p-F-PEACl | 2 |  |  | 4,4,4-NA | 0.5 |  |  |  |  | 3000 | 30 | 100 | 10 | 1000 | 5 | 5500 | 30 | 15 | 150 | 110 | 15 | PDADI | 0.5 | [6 empty] | 5000 | 30 | 6 | 70 | 100 | 5 | 16.5178 | 63.665 | 1.09855 | 23.6173 | 1878 | CH4 | 20250624-re.csv
49933 | 20250726 | 167 | Cs0.05MA0.1FA0.85PbI3.0 | 1.65 | MACl | 15 | p-F-PEACl | 2 |  |  | 4,4,4-NA | 0.5 |  |  |  |  | 3000 | 30 | 100 | 10 | 1000 | 5 | 5500 | 30 | 15 | 150 | 110 | 15 | PDADI | 0.5 | [6 empty] | 5000 | 30 | 6 | 70 | 100 | 5 | 23.5357 | 83.4991 | 1.18833 | 23.7197 | 1879 | CH1 | 20250624-re.csv
49934 | 20250726 | 167 | Cs0.05MA0.1FA0.85PbI3.0 | 1.65 | MACl | 15 | p-F-PEACl | 2 |  |  | 4,4,4-NA | 0.5 |  |  |  |  | 3000 | 30 | 100 | 10 | 1000 | 5 | 5500 | 30 | 15 | 150 | 110 | 15 | PDADI | 0.5 | [6 empty] | 5000 | 30 | 6 | 70 | 100 | 5 | 23.4672 | 83.2161 | 1.18255 | 23.8471 | 1879 | CH2 | 20250624-re.csv
49935 | 20250726 | 167 | Cs0.05MA0.1FA0.85PbI3.0 | 1.65 | MACl | 15 | p-F-PEACl | 2 |  |  | 4,4,4-NA | 0.5 |  |  |  |  | 3000 | 30 | 100 | 10 | 1000 | 5 | 5500 | 30 | 15 | 150 | 110 | 15 | PDADI | 0.5 | [6 empty] | 5000 | 30 | 6 | 70 | 100 | 5 | 23.3473 | 82.9987 | 1.17871 | 23.8649 | 1879 | CH3 | 20250624-re.csv
49936 | 20250726 | 167 | Cs0.05MA0.1FA0.85PbI3.0 | 1.65 | MACl | 15 | p-F-PEACl | 2 |  |  | 4,4,4-NA | 0.5 |  |  |  |  | 3000 | 30 | 100 | 10 | 1000 | 5 | 5500 | 30 | 15 | 150 | 110 | 15 | PDADI | 0.5 | [6 empty] | 5000 | 30 | 6 | 70 | 100 | 5 | 23.2608 | 83.2086 | 1.17588 | 23.7735 | 1879 | CH4 | 20250624-re.csv
49937 | 20250726 | 167 | Cs0.05MA0.1FA0.85PbI3.0 | 1.65 | MACl | 15 | p-F-PEACl | 2 |  |  | 4,4,4-NA | 0.5 |  |  |  |  | 3000 | 30 | 100 | 10 | 1000 | 5 | 5500 | 30 | 15 | 150 | 110 | 15 | PDADI | 0.5 | [6 empty] | 5000 | 30 | 6 | 70 | 100 | 5 | 24.9047 | 82.6476 | 1.17786 | 25.5832 | 1880 | CH1 | 20250624-re.csv
49938 | 20250726 | 167 | Cs0.05MA0.1FA0.85PbI3.0 | 1.65 | MACl | 15 | p-F-PEACl | 2 |  |  | 4,4,4-NA | 0.5 |  |  |  |  | 3000 | 30 | 100 | 10 | 1000 | 5 | 5500 | 30 | 15 | 150 | 110 | 15 | PDADI | 0.5 | [6 empty] | 5000 | 30 | 6 | 70 | 100 | 5 | 24.8287 | 82.3817 | 1.1711 | 25.7353 | 1880 | CH2 | 20250624-re.csv
49939 | 20250726 | 167 | Cs0.05MA0.1FA0.85PbI3.0 | 1.65 | MACl | 15 | p-F-PEACl | 2 |  |  | 4,4,4-NA | 0.5 |  |  |  |  | 3000 | 30 | 100 | 10 | 1000 | 5 | 5500 | 30 | 15 | 150 | 110 | 15 | PDADI | 0.5 | [6 empty] | 5000 | 30 | 6 | 70 | 100 | 5 | 24.4485 | 82.1 | 1.16552 | 25.5499 | 1880 | CH3 | 20250624-re.csv
49940 | 20250726 | 167 | Cs0.05MA0.1FA0.85PbI3.0 | 1.65 | MACl | 15 | p-F-PEACl | 2 |  |  | 4,4,4-NA | 0.5 |  |  |  |  | 3000 | 30 | 100 | 10 | 1000 | 5 | 5500 | 30 | 15 | 150 | 110 | 15 | PDADI | 0.5 | [6 empty] | 5000 | 30 | 6 | 70 | 100 | 5 | 24.3203 | 82.4692 | 1.16379 | 25.3398 | 1880 | CH4 | 20250624-re.csv
49941 | 20250726 | 167 | Cs0.05MA0.1FA0.85PbI3.0 | 1.65 | MACl | 15 | p-F-PEACl | 2 |  |  | 4,4,4-NA | 0.5 |  |  |  |  | 3000 | 30 | 100 | 10 | 1000 | 5 | 5500 | 30 | 15 | 150 | 110 | 15 | PDADI | 0.5 | [6 empty] | 5000 | 30 | 6 | 70 | 100 | 5 | 24.6466 | 82.9783 | 1.1658 | 25.4782 | 1881 | CH1 | 20250624-re.csv
49942 | 20250726 | 167 | Cs0.05MA0.1FA0.85PbI3.0 | 1.65 | MACl | 15 | p-F-PEACl | 2 |  |  | 4,4,4-NA | 0.5 |  |  |  |  | 3000 | 30 | 100 | 10 | 1000 | 5 | 5500 | 30 | 15 | 150 | 110 | 15 | PDADI | 0.5 | [6 empty] | 5000 | 30 | 6 | 70 | 100 | 5 | 24.062 | 81.9004 | 1.14853 | 25.5802 | 1881 | CH2 | 20250624-re.csv
49943 | 20250726 | 167 | Cs0.05MA0.1FA0.85PbI3.0 | 1.65 | MACl | 15 | p-F-PEACl | 2 |  |  | 4,4,4-NA | 0.5 |  |  |  |  | 3000 | 30 | 100 | 10 | 1000 | 5 | 5500 | 30 | 15 | 150 | 110 | 15 | PDADI | 0.5 | [6 empty] | 5000 | 30 | 6 | 70 | 100 | 5 | 23.8426 | 81.7483 | 1.14234 | 25.5316 | 1881 | CH3 | 20250624-re.csv
49944 | 20250726 | 167 | Cs0.05MA0.1FA0.85PbI3.0 | 1.65 | MACl | 15 | p-F-PEACl | 2 |  |  | 4,4,4-NA | 0.5 |  |  |  |  | 3000 | 30 | 100 | 10 | 1000 | 5 | 5500 | 30 | 15 | 150 | 110 | 15 | PDADI | 0.5 | [6 empty] | 5000 | 30 | 6 | 70 | 100 | 5 | 23.9195 | 82.3272 | 1.14547 | 25.3645 | 1881 | CH4 | 20250624-re.csv
49945 | 20250726 | 167 | Cs0.05MA0.1FA0.85PbI3.0 | 1.65 | MACl | 15 | p-F-PEACl | 2 |  |  | 4,4,4-NA | 0.5 |  |  |  |  | 3000 | 30 | 100 | 10 | 1000 | 5 | 5500 | 30 | 15 | 150 | 110 | 15 | PDADI | 0.5 | [6 empty] | 5000 | 30 | 6 | 70 | 100 | 5 | 25.3161 | 82.5014 | 1.17141 | 26.1955 | 1882 | CH1 | 20250624-re.csv
49946 | 20250726 | 167 | Cs0.05MA0.1FA0.85PbI3.0 | 1.65 | MACl | 15 | p-F-PEACl | 2 |  |  | 4,4,4-NA | 0.5 |  |  |  |  | 3000 | 30 | 100 | 10 | 1000 | 5 | 5500 | 30 | 15 | 150 | 110 | 15 | PDADI | 0.5 | [6 empty] | 5000 | 30 | 6 | 70 | 100 | 5 | 23.7237 | 78.595 | 1.15648 | 26.1005 | 1882 | CH2 | 20250624-re.csv
49947 | 20250726 | 167 | Cs0.05MA0.1FA0.85PbI3.0 | 1.65 | MACl | 15 | p-F-PEACl | 2 |  |  | 4,4,4-NA | 0.5 |  |  |  |  | 3000 | 30 | 100 | 10 | 1000 | 5 | 5500 | 30 | 15 | 150 | 110 | 15 | PDADI | 0.5 | [6 empty] | 5000 | 30 | 6 | 70 | 100 | 5 | 24.3129 | 81.1225 | 1.15679 | 25.9084 | 1882 | CH3 | 20250624-re.csv
49948 | 20250726 | 167 | Cs0.05MA0.1FA0.85PbI3.0 | 1.65 | MACl | 15 | p-F-PEACl | 2 |  |  | 4,4,4-NA | 0.5 |  |  |  |  | 3000 | 30 | 100 | 10 | 1000 | 5 | 5500 | 30 | 15 | 150 | 110 | 15 | PDADI | 0.5 | [6 empty] | 5000 | 30 | 6 | 70 | 100 | 5 | 24.2733 | 81.8144 | 1.15794 | 25.622 | 1882 | CH4 | 20250624-re.csv
49949 | 20250726 | 167 | Cs0.05MA0.1FA0.85PbI3.0 | 1.65 | MACl | 15 | p-F-PEACl | 2 |  |  | 4,4,4-NA | 0.5 |  |  |  |  | 3000 | 30 | 100 | 10 | 1000 | 5 | 5500 | 30 | 15 | 150 | 110 | 15 | PDADI | 0.5 | [6 empty] | 5000 | 30 | 6 | 70 | 100 | 5 | 24.063 | 83.198 | 1.17983 | 24.5141 | 1883 | CH1 | 20250624-re.csv
49950 | 20250726 | 167 | Cs0.05MA0.1FA0.85PbI3.0 | 1.65 | MACl | 15 | p-F-PEACl | 2 |  |  | 4,4,4-NA | 0.5 |  |  |  |  | 3000 | 30 | 100 | 10 | 1000 | 5 | 5500 | 30 | 15 | 150 | 110 | 15 | PDADI | 0.5 | [6 empty] | 5000 | 30 | 6 | 70 | 100 | 5 | 23.1903 | 80.7932 | 1.16775 | 24.58 | 1883 | CH2 | 20250624-re.csv
49951 | 20250726 | 167 | Cs0.05MA0.1FA0.85PbI3.0 | 1.65 | MACl | 15 | p-F-PEACl | 2 |  |  | 4,4,4-NA | 0.5 |  |  |  |  | 3000 | 30 | 100 | 10 | 1000 | 5 | 5500 | 30 | 15 | 150 | 110 | 15 | PDADI | 0.5 | [6 empty] | 5000 | 30 | 6 | 70 | 100 | 5 | 22.6612 | 79.5626 | 1.15911 | 24.5725 | 1883 | CH3 | 20250624-re.csv
49952 | 20250726 | 167 | Cs0.05MA0.1FA0.85PbI3.0 | 1.65 | MACl | 15 | p-F-PEACl | 2 |  |  | 4,4,4-NA | 0.5 |  |  |  |  | 3000 | 30 | 100 | 10 | 1000 | 5 | 5500 | 30 | 15 | 150 | 110 | 15 | PDADI | 0.5 | [6 empty] | 5000 | 30 | 6 | 70 | 100 | 5 | 21.7172 | 76.3821 | 1.1611 | 24.4875 | 1883 | CH4 | 20250624-re.csv
49953 | 20250726 | 167 | Cs0.05MA0.1FA0.85PbI3.0 | 1.65 | MACl | 15 | m-F-PEACl | 2 |  |  | 4,4,4-NA | 0.5 |  |  |  |  | 3000 | 30 | 100 | 10 | 1000 | 5 | 5500 | 30 | 12 | 150 | 110 | 15 | PDADI | 0.5 | [6 empty] | 5000 | 30 | 6 | 70 | 100 | 5 | 25.0159 | 82.7709 | 1.18701 | 25.4616 | 1884 | CH1 | 20250624-re.csv
49954 | 20250726 | 167 | Cs0.05MA0.1FA0.85PbI3.0 | 1.65 | MACl | 15 | m-F-PEACl | 2 |  |  | 4,4,4-NA | 0.5 |  |  |  |  | 3000 | 30 | 100 | 10 | 1000 | 5 | 5500 | 30 | 12 | 150 | 110 | 15 | PDADI | 0.5 | [6 empty] | 5000 | 30 | 6 | 70 | 100 | 5 | 24.6365 | 82.2406 | 1.17904 | 25.4077 | 1884 | CH2 | 20250624-re.csv
49955 | 20250726 | 167 | Cs0.05MA0.1FA0.85PbI3.0 | 1.65 | MACl | 15 | m-F-PEACl | 2 |  |  | 4,4,4-NA | 0.5 |  |  |  |  | 3000 | 30 | 100 | 10 | 1000 | 5 | 5500 | 30 | 12 | 150 | 110 | 15 | PDADI | 0.5 | [6 empty] | 5000 | 30 | 6 | 70 | 100 | 5 | 24.2041 | 82.3714 | 1.17393 | 25.0305 | 1884 | CH3 | 20250624-re.csv
49956 | 20250726 | 167 | Cs0.05MA0.1FA0.85PbI3.0 | 1.65 | MACl | 15 | m-F-PEACl | 2 |  |  | 4,4,4-NA | 0.5 |  |  |  |  | 3000 | 30 | 100 | 10 | 1000 | 5 | 5500 | 30 | 12 | 150 | 110 | 15 | PDADI | 0.5 | [6 empty] | 5000 | 30 | 6 | 70 | 100 | 5 | 23.9812 | 82.3723 | 1.17097 | 24.8625 | 1884 | CH4 | 20250624-re.csv
49957 | 20250726 | 167 | Cs0.05MA0.1FA0.85PbI3.0 | 1.65 | MACl | 15 | m-F-PEACl | 2 |  |  | 4,4,4-NA | 0.5 |  |  |  |  | 3000 | 30 | 100 | 10 | 1000 | 5 | 5500 | 30 | 12 | 150 | 110 | 15 | PDADI | 0.5 | [6 empty] | 5000 | 30 | 6 | 70 | 100 | 5 | 25.5825 | 82.4162 | 1.17864 | 26.3359 | 1885 | CH1 | 20250624-re.csv
49958 | 20250726 | 167 | Cs0.05MA0.1FA0.85PbI3.0 | 1.65 | MACl | 15 | m-F-PEACl | 2 |  |  | 4,4,4-NA | 0.5 |  |  |  |  | 3000 | 30 | 100 | 10 | 1000 | 5 | 5500 | 30 | 12 | 150 | 110 | 15 | PDADI | 0.5 | [6 empty] | 5000 | 30 | 6 | 70 | 100 | 5 | 25.1795 | 82.569 | 1.17439 | 25.9667 | 1885 | CH2 | 20250624-re.csv
49959 | 20250726 | 167 | Cs0.05MA0.1FA0.85PbI3.0 | 1.65 | MACl | 15 | m-F-PEACl | 2 |  |  | 4,4,4-NA | 0.5 |  |  |  |  | 3000 | 30 | 100 | 10 | 1000 | 5 | 5500 | 30 | 12 | 150 | 110 | 15 | PDADI | 0.5 | [6 empty] | 5000 | 30 | 6 | 70 | 100 | 5 | 24.5453 | 82.7161 | 1.16901 | 25.3841 | 1885 | CH3 | 20250624-re.csv
49960 | 20250726 | 167 | Cs0.05MA0.1FA0.85PbI3.0 | 1.65 | MACl | 15 | m-F-PEACl | 2 |  |  | 4,4,4-NA | 0.5 |  |  |  |  | 3000 | 30 | 100 | 10 | 1000 | 5 | 5500 | 30 | 12 | 150 | 110 | 15 | PDADI | 0.5 | [6 empty] | 5000 | 30 | 6 | 70 | 100 | 5 | 23.9364 | 83.0491 | 1.16572 | 24.7246 | 1885 | CH4 | 20250624-re.csv
49961 | 20250726 | 167 | Cs0.05MA0.1FA0.85PbI3.0 | 1.65 | MACl | 15 | m-F-PEACl | 2 |  |  | 4,4,4-NA | 0.5 |  |  |  |  | 3000 | 30 | 100 | 10 | 1000 | 5 | 5500 | 30 | 12 | 150 | 110 | 15 | PDADI | 0.5 | [6 empty] | 5000 | 30 | 6 | 70 | 100 | 5 | 24.5314 | 82.1969 | 1.18539 | 25.1771 | 1886 | CH1 | 20250624-re.csv
49962 | 20250726 | 167 | Cs0.05MA0.1FA0.85PbI3.0 | 1.65 | MACl | 15 | m-F-PEACl | 2 |  |  | 4,4,4-NA | 0.5 |  |  |  |  | 3000 | 30 | 100 | 10 | 1000 | 5 | 5500 | 30 | 12 | 150 | 110 | 15 | PDADI | 0.5 | [6 empty] | 5000 | 30 | 6 | 70 | 100 | 5 | 24.3444 | 81.941 | 1.18076 | 25.1614 | 1886 | CH2 | 20250624-re.csv
49963 | 20250726 | 167 | Cs0.05MA0.1FA0.85PbI3.0 | 1.65 | MACl | 15 | m-F-PEACl | 2 |  |  | 4,4,4-NA | 0.5 |  |  |  |  | 3000 | 30 | 100 | 10 | 1000 | 5 | 5500 | 30 | 12 | 150 | 110 | 15 | PDADI | 0.5 | [6 empty] | 5000 | 30 | 6 | 70 | 100 | 5 | 23.69 | 81.185 | 1.171 | 24.9192 | 1886 | CH3 | 20250624-re.csv
49964 | 20250726 | 167 | Cs0.05MA0.1FA0.85PbI3.0 | 1.65 | MACl | 15 | m-F-PEACl | 2 |  |  | 4,4,4-NA | 0.5 |  |  |  |  | 3000 | 30 | 100 | 10 | 1000 | 5 | 5500 | 30 | 12 | 150 | 110 | 15 | PDADI | 0.5 | [6 empty] | 5000 | 30 | 6 | 70 | 100 | 5 | 23.4106 | 81.5266 | 1.17148 | 24.512 | 1886 | CH4 | 20250624-re.csv
49965 | 20250726 | 167 | Cs0.05MA0.1FA0.85PbI3.0 | 1.65 | MACl | 15 | m-F-PEACl | 2 |  |  | 4,4,4-NA | 0.5 |  |  |  |  | 3000 | 30 | 100 | 10 | 1000 | 5 | 5500 | 30 | 12 | 150 | 110 | 15 | PDADI | 0.5 | [6 empty] | 5000 | 30 | 6 | 70 | 100 | 5 | 25.1062 | 81.4593 | 1.18458 | 26.018 | 1887 | CH1 | 20250624-re.csv
49966 | 20250726 | 167 | Cs0.05MA0.1FA0.85PbI3.0 | 1.65 | MACl | 15 | m-F-PEACl | 2 |  |  | 4,4,4-NA | 0.5 |  |  |  |  | 3000 | 30 | 100 | 10 | 1000 | 5 | 5500 | 30 | 12 | 150 | 110 | 15 | PDADI | 0.5 | [6 empty] | 5000 | 30 | 6 | 70 | 100 | 5 | 24.9295 | 81.5435 | 1.1797 | 25.9151 | 1887 | CH2 | 20250624-re.csv
49967 | 20250726 | 167 | Cs0.05MA0.1FA0.85PbI3.0 | 1.65 | MACl | 15 | m-F-PEACl | 2 |  |  | 4,4,4-NA | 0.5 |  |  |  |  | 3000 | 30 | 100 | 10 | 1000 | 5 | 5500 | 30 | 12 | 150 | 110 | 15 | PDADI | 0.5 | [6 empty] | 5000 | 30 | 6 | 70 | 100 | 5 | 24.5662 | 81.0063 | 1.17445 | 25.8217 | 1887 | CH3 | 20250624-re.csv
49968 | 20250726 | 167 | Cs0.05MA0.1FA0.85PbI3.0 | 1.65 | MACl | 15 | m-F-PEACl | 2 |  |  | 4,4,4-NA | 0.5 |  |  |  |  | 3000 | 30 | 100 | 10 | 1000 | 5 | 5500 | 30 | 12 | 150 | 110 | 15 | PDADI | 0.5 | [6 empty] | 5000 | 30 | 6 | 70 | 100 | 5 | 24.1943 | 81.1725 | 1.17036 | 25.4674 | 1887 | CH4 | 20250624-re.csv
49969 | 20250726 | 167 | Cs0.05MA0.1FA0.85PbI3.0 | 1.65 | MACl | 15 | m-F-PEACl | 2 |  |  | 4,4,4-NA | 0.5 |  |  |  |  | 3000 | 30 | 100 | 10 | 1000 | 5 | 5500 | 30 | 12 | 150 | 110 | 15 | PDADI | 0.5 | [6 empty] | 5000 | 30 | 6 | 70 | 100 | 5 | 25.0892 | 83.8188 | 1.19223 | 25.1064 | 1888 | CH1 | 20250624-re.csv
49970 | 20250726 | 167 | Cs0.05MA0.1FA0.85PbI3.0 | 1.65 | MACl | 15 | m-F-PEACl | 2 |  |  | 4,4,4-NA | 0.5 |  |  |  |  | 3000 | 30 | 100 | 10 | 1000 | 5 | 5500 | 30 | 12 | 150 | 110 | 15 | PDADI | 0.5 | [6 empty] | 5000 | 30 | 6 | 70 | 100 | 5 | 24.672 | 83.5102 | 1.18651 | 24.8996 | 1888 | CH2 | 20250624-re.csv
49971 | 20250726 | 167 | Cs0.05MA0.1FA0.85PbI3.0 | 1.65 | MACl | 15 | m-F-PEACl | 2 |  |  | 4,4,4-NA | 0.5 |  |  |  |  | 3000 | 30 | 100 | 10 | 1000 | 5 | 5500 | 30 | 12 | 150 | 110 | 15 | PDADI | 0.5 | [6 empty] | 5000 | 30 | 6 | 70 | 100 | 5 | 24.2106 | 83.6026 | 1.18297 | 24.48 | 1888 | CH3 | 20250624-re.csv
49972 | 20250726 | 167 | Cs0.05MA0.1FA0.85PbI3.0 | 1.65 | MACl | 15 | m-F-PEACl | 2 |  |  | 4,4,4-NA | 0.5 |  |  |  |  | 3000 | 30 | 100 | 10 | 1000 | 5 | 5500 | 30 | 12 | 150 | 110 | 15 | PDADI | 0.5 | [6 empty] | 5000 | 30 | 6 | 70 | 100 | 5 | 23.5533 | 83.6501 | 1.17924 | 23.8771 | 1888 | CH4 | 20250624-re.csv
49973 | 20250726 | 167 | Cs0.05MA0.1FA0.85PbI3.0 | 1.65 | MACl | 15 | m-F-PEACl | 2 |  |  | 4,4,4-NA | 0.5 |  |  |  |  | 3000 | 30 | 100 | 10 | 1000 | 5 | 5500 | 30 | 12 | 150 | 110 | 15 | PDADI | 0.5 | [6 empty] | 5000 | 30 | 6 | 70 | 100 | 5 | 23.7904 | 81.6455 | 1.19347 | 24.4151 | 1889 | CH1 | 20250624-re.csv
49974 | 20250726 | 167 | Cs0.05MA0.1FA0.85PbI3.0 | 1.65 | MACl | 15 | m-F-PEACl | 2 |  |  | 4,4,4-NA | 0.5 |  |  |  |  | 3000 | 30 | 100 | 10 | 1000 | 5 | 5500 | 30 | 12 | 150 | 110 | 15 | PDADI | 0.5 | [6 empty] | 5000 | 30 | 6 | 70 | 100 | 5 | 24.3588 | 82.4971 | 1.18975 | 24.8177 | 1889 | CH2 | 20250624-re.csv
49975 | 20250726 | 167 | Cs0.05MA0.1FA0.85PbI3.0 | 1.65 | MACl | 15 | m-F-PEACl | 2 |  |  | 4,4,4-NA | 0.5 |  |  |  |  | 3000 | 30 | 100 | 10 | 1000 | 5 | 5500 | 30 | 12 | 150 | 110 | 15 | PDADI | 0.5 | [6 empty] | 5000 | 30 | 6 | 70 | 100 | 5 | 24.3028 | 82.7264 | 1.18433 | 24.8051 | 1889 | CH3 | 20250624-re.csv
49976 | 20250726 | 167 | Cs0.05MA0.1FA0.85PbI3.0 | 1.65 | MACl | 15 | m-F-PEACl | 2 |  |  | 4,4,4-NA | 0.5 |  |  |  |  | 3000 | 30 | 100 | 10 | 1000 | 5 | 5500 | 30 | 12 | 150 | 110 | 15 | PDADI | 0.5 | [6 empty] | 5000 | 30 | 6 | 70 | 100 | 5 | 23.9882 | 82.8128 | 1.1799 | 24.5501 | 1889 | CH4 | 20250624-re.csv
49977 | 20250726 | 167 | Cs0.05MA0.1FA0.85PbI3.0 | 1.65 | MACl | 15 | m-F-PEACl | 2 |  |  | 4,4,4-NA | 0.5 |  |  |  |  | 3000 | 30 | 100 | 10 | 1000 | 5 | 5500 | 30 | 15 | 150 | 110 | 15 | PDADI | 0.5 | [6 empty] | 5000 | 30 | 6 | 70 | 100 | 5 | 24.4861 | 84.133 | 1.18992 | 24.4588 | 1890 | CH1 | 20250624-re.csv
49978 | 20250726 | 167 | Cs0.05MA0.1FA0.85PbI3.0 | 1.65 | MACl | 15 | m-F-PEACl | 2 |  |  | 4,4,4-NA | 0.5 |  |  |  |  | 3000 | 30 | 100 | 10 | 1000 | 5 | 5500 | 30 | 15 | 150 | 110 | 15 | PDADI | 0.5 | [6 empty] | 5000 | 30 | 6 | 70 | 100 | 5 | 24.3957 | 83.7866 | 1.18567 | 24.557 | 1890 | CH2 | 20250624-re.csv
49979 | 20250726 | 167 | Cs0.05MA0.1FA0.85PbI3.0 | 1.65 | MACl | 15 | m-F-PEACl | 2 |  |  | 4,4,4-NA | 0.5 |  |  |  |  | 3000 | 30 | 100 | 10 | 1000 | 5 | 5500 | 30 | 15 | 150 | 110 | 15 | PDADI | 0.5 | [6 empty] | 5000 | 30 | 6 | 70 | 100 | 5 | 24.3033 | 84.0259 | 1.18174 | 24.4755 | 1890 | CH3 | 20250624-re.csv
49980 | 20250726 | 167 | Cs0.05MA0.1FA0.85PbI3.0 | 1.65 | MACl | 15 | m-F-PEACl | 2 |  |  | 4,4,4-NA | 0.5 |  |  |  |  | 3000 | 30 | 100 | 10 | 1000 | 5 | 5500 | 30 | 15 | 150 | 110 | 15 | PDADI | 0.5 | [6 empty] | 5000 | 30 | 6 | 70 | 100 | 5 | 23.9539 | 84.2122 | 1.1783 | 24.1404 | 1890 | CH4 | 20250624-re.csv
49981 | 20250726 | 167 | Cs0.05MA0.1FA0.85PbI3.0 | 1.65 | MACl | 15 | m-F-PEACl | 2 |  |  | 4,4,4-NA | 0.5 |  |  |  |  | 3000 | 30 | 100 | 10 | 1000 | 5 | 5500 | 30 | 15 | 150 | 110 | 15 | PDADI | 0.5 | [6 empty] | 5000 | 30 | 6 | 70 | 100 | 5 | 22.4819 | 79.4778 | 1.18763 | 23.818 | 1891 | CH1 | 20250624-re.csv
49982 | 20250726 | 167 | Cs0.05MA0.1FA0.85PbI3.0 | 1.65 | MACl | 15 | m-F-PEACl | 2 |  |  | 4,4,4-NA | 0.5 |  |  |  |  | 3000 | 30 | 100 | 10 | 1000 | 5 | 5500 | 30 | 15 | 150 | 110 | 15 | PDADI | 0.5 | [6 empty] | 5000 | 30 | 6 | 70 | 100 | 5 | 22.8259 | 80.7133 | 1.17462 | 24.076 | 1891 | CH2 | 20250624-re.csv
49983 | 20250726 | 167 | Cs0.05MA0.1FA0.85PbI3.0 | 1.65 | MACl | 15 | m-F-PEACl | 2 |  |  | 4,4,4-NA | 0.5 |  |  |  |  | 3000 | 30 | 100 | 10 | 1000 | 5 | 5500 | 30 | 15 | 150 | 110 | 15 | PDADI | 0.5 | [6 empty] | 5000 | 30 | 6 | 70 | 100 | 5 | 23.0155 | 81.1695 | 1.17343 | 24.1641 | 1891 | CH3 | 20250624-re.csv
49984 | 20250726 | 167 | Cs0.05MA0.1FA0.85PbI3.0 | 1.65 | MACl | 15 | m-F-PEACl | 2 |  |  | 4,4,4-NA | 0.5 |  |  |  |  | 3000 | 30 | 100 | 10 | 1000 | 5 | 5500 | 30 | 15 | 150 | 110 | 15 | PDADI | 0.5 | [6 empty] | 5000 | 30 | 6 | 70 | 100 | 5 | 22.8609 | 81.5948 | 1.16976 | 23.9516 | 1891 | CH4 | 20250624-re.csv
49985 | 20250726 | 167 | Cs0.05MA0.1FA0.85PbI3.0 | 1.65 | MACl | 15 | m-F-PEACl | 2 |  |  | 4,4,4-NA | 0.5 |  |  |  |  | 3000 | 30 | 100 | 10 | 1000 | 5 | 5500 | 30 | 15 | 150 | 110 | 15 | PDADI | 0.5 | [6 empty] | 5000 | 30 | 6 | 70 | 100 | 5 | 23.704 | 83.3572 | 1.16745 | 24.358 | 1892 | CH1 | 20250624-re.csv
49986 | 20250726 | 167 | Cs0.05MA0.1FA0.85PbI3.0 | 1.65 | MACl | 15 | m-F-PEACl | 2 |  |  | 4,4,4-NA | 0.5 |  |  |  |  | 3000 | 30 | 100 | 10 | 1000 | 5 | 5500 | 30 | 15 | 150 | 110 | 15 | PDADI | 0.5 | [6 empty] | 5000 | 30 | 6 | 70 | 100 | 5 | 23.2379 | 82.5691 | 1.15458 | 24.3757 | 1892 | CH2 | 20250624-re.csv
49987 | 20250726 | 167 | Cs0.05MA0.1FA0.85PbI3.0 | 1.65 | MACl | 15 | m-F-PEACl | 2 |  |  | 4,4,4-NA | 0.5 |  |  |  |  | 3000 | 30 | 100 | 10 | 1000 | 5 | 5500 | 30 | 15 | 150 | 110 | 15 | PDADI | 0.5 | [6 empty] | 5000 | 30 | 6 | 70 | 100 | 5 | 22.9082 | 82.5289 | 1.14898 | 24.1586 | 1892 | CH3 | 20250624-re.csv
49988 | 20250726 | 167 | Cs0.05MA0.1FA0.85PbI3.0 | 1.65 | MACl | 15 | m-F-PEACl | 2 |  |  | 4,4,4-NA | 0.5 |  |  |  |  | 3000 | 30 | 100 | 10 | 1000 | 5 | 5500 | 30 | 15 | 150 | 110 | 15 | PDADI | 0.5 | [6 empty] | 5000 | 30 | 6 | 70 | 100 | 5 | 22.7078 | 82.3129 | 1.1533 | 23.9202 | 1892 | CH4 | 20250624-re.csv
49989 | 20250726 | 167 | Cs0.05MA0.1FA0.85PbI3.0 | 1.65 | MACl | 15 | m-F-PEACl | 2 |  |  | 4,4,4-NA | 0.5 |  |  |  |  | 3000 | 30 | 100 | 10 | 1000 | 5 | 5500 | 30 | 15 | 150 | 110 | 15 | PDADI | 0.5 | [6 empty] | 5000 | 30 | 6 | 70 | 100 | 5 | 26.0435 | 81.1188 | 1.16079 | 27.6582 | 1893 | CH1 | 20250624-re.csv
49990 | 20250726 | 167 | Cs0.05MA0.1FA0.85PbI3.0 | 1.65 | MACl | 15 | m-F-PEACl | 2 |  |  | 4,4,4-NA | 0.5 |  |  |  |  | 3000 | 30 | 100 | 10 | 1000 | 5 | 5500 | 30 | 15 | 150 | 110 | 15 | PDADI | 0.5 | [6 empty] | 5000 | 30 | 6 | 70 | 100 | 5 | 25.6008 | 80.475 | 1.14721 | 27.73 | 1893 | CH2 | 20250624-re.csv
49991 | 20250726 | 167 | Cs0.05MA0.1FA0.85PbI3.0 | 1.65 | MACl | 15 | m-F-PEACl | 2 |  |  | 4,4,4-NA | 0.5 |  |  |  |  | 3000 | 30 | 100 | 10 | 1000 | 5 | 5500 | 30 | 15 | 150 | 110 | 15 | PDADI | 0.5 | [6 empty] | 5000 | 30 | 6 | 70 | 100 | 5 | 25.3708 | 80.4344 | 1.1407 | 27.6516 | 1893 | CH3 | 20250624-re.csv
49992 | 20250726 | 167 | Cs0.05MA0.1FA0.85PbI3.0 | 1.65 | MACl | 15 | m-F-PEACl | 2 |  |  | 4,4,4-NA | 0.5 |  |  |  |  | 3000 | 30 | 100 | 10 | 1000 | 5 | 5500 | 30 | 15 | 150 | 110 | 15 | PDADI | 0.5 | [6 empty] | 5000 | 30 | 6 | 70 | 100 | 5 | 25.6559 | 81.178 | 1.1479 | 27.5326 | 1893 | CH4 | 20250624-re.csv
49993 | 20250726 | 167 | Cs0.05MA0.1FA0.85PbI3.0 | 1.65 | MACl | 15 | m-F-PEACl | 2 |  |  | 4,4,4-NA | 0.5 |  |  |  |  | 3000 | 30 | 100 | 10 | 1000 | 5 | 5500 | 30 | 15 | 150 | 110 | 15 | PDADI | 0.5 | [6 empty] | 5000 | 30 | 6 | 70 | 100 | 5 | 23.8107 | 83.7144 | 1.17088 | 24.2918 | 1894 | CH1 | 20250624-re.csv
49994 | 20250726 | 167 | Cs0.05MA0.1FA0.85PbI3.0 | 1.65 | MACl | 15 | m-F-PEACl | 2 |  |  | 4,4,4-NA | 0.5 |  |  |  |  | 3000 | 30 | 100 | 10 | 1000 | 5 | 5500 | 30 | 15 | 150 | 110 | 15 | PDADI | 0.5 | [6 empty] | 5000 | 30 | 6 | 70 | 100 | 5 | 23.248 | 82.0665 | 1.1607 | 24.4062 | 1894 | CH2 | 20250624-re.csv
49995 | 20250726 | 167 | Cs0.05MA0.1FA0.85PbI3.0 | 1.65 | MACl | 15 | m-F-PEACl | 2 |  |  | 4,4,4-NA | 0.5 |  |  |  |  | 3000 | 30 | 100 | 10 | 1000 | 5 | 5500 | 30 | 15 | 150 | 110 | 15 | PDADI | 0.5 | [6 empty] | 5000 | 30 | 6 | 70 | 100 | 5 | 22.9806 | 81.9252 | 1.15421 | 24.303 | 1894 | CH3 | 20250624-re.csv
49996 | 20250726 | 167 | Cs0.05MA0.1FA0.85PbI3.0 | 1.65 | MACl | 15 | m-F-PEACl | 2 |  |  | 4,4,4-NA | 0.5 |  |  |  |  | 3000 | 30 | 100 | 10 | 1000 | 5 | 5500 | 30 | 15 | 150 | 110 | 15 | PDADI | 0.5 | [6 empty] | 5000 | 30 | 6 | 70 | 100 | 5 | 23.0397 | 82.4475 | 1.15807 | 24.1304 | 1894 | CH4 | 20250624-re.csv
49997 | 20250726 | 167 | Cs0.05MA0.1FA0.85PbI3.0 | 1.65 | MACl | 15 | m-F-PEACl | 2 |  |  | 4,4,4-NA | 0.5 |  |  |  |  | 3000 | 30 | 100 | 10 | 1000 | 5 | 5500 | 30 | 15 | 150 | 110 | 15 | PDADI | 0.5 | [6 empty] | 5000 | 30 | 6 | 70 | 100 | 5 | 26.1118 | 83.8094 | 1.17787 | 26.4511 | 1895 | CH1 | 20250624-re.csv
49998 | 20250726 | 167 | Cs0.05MA0.1FA0.85PbI3.0 | 1.65 | MACl | 15 | m-F-PEACl | 2 |  |  | 4,4,4-NA | 0.5 |  |  |  |  | 3000 | 30 | 100 | 10 | 1000 | 5 | 5500 | 30 | 15 | 150 | 110 | 15 | PDADI | 0.5 | [6 empty] | 5000 | 30 | 6 | 70 | 100 | 5 | 25.4887 | 82.642 | 1.16435 | 26.489 | 1895 | CH2 | 20250624-re.csv
49999 | 20250726 | 167 | Cs0.05MA0.1FA0.85PbI3.0 | 1.65 | MACl | 15 | m-F-PEACl | 2 |  |  | 4,4,4-NA | 0.5 |  |  |  |  | 3000 | 30 | 100 | 10 | 1000 | 5 | 5500 | 30 | 15 | 150 | 110 | 15 | PDADI | 0.5 | [6 empty] | 5000 | 30 | 6 | 70 | 100 | 5 | 25.1155 | 82.0181 | 1.15665 | 26.4746 | 1895 | CH3 | 20250624-re.csv
50000 | 20250726 | 167 | Cs0.05MA0.1FA0.85PbI3.0 | 1.65 | MACl | 15 | m-F-PEACl | 2 |  |  | 4,4,4-NA | 0.5 |  |  |  |  | 3000 | 30 | 100 | 10 | 1000 | 5 | 5500 | 30 | 15 | 150 | 110 | 15 | PDADI | 0.5 | [6 empty] | 5000 | 30 | 6 | 70 | 100 | 5 | 25.0461 | 82.329 | 1.15786 | 26.2743 | 1895 | CH4 | 20250624-re.csv
50001 | 20250727 | 168 | Cs0.05MA0.1FA0.85PbI3.0 | 1.65 | MACl | 15 | m-F-PEACl | 2 |  |  | 4,4,4-NA | 0.5 |  |  |  |  | 3000 | 30 | 100 | 10 | 1000 | 5 | 5500 | 30 | 15 | 150 | 110 | 15 | PDADI | 0.5 | [6 empty] | 5000 | 30 | 6 | 70 | 100 | 5 | 20.5314 | 68.1184 | 1.17732 | 25.601 | 1896 | CH1 | 20250626.csv
50002 | 20250727 | 168 | Cs0.05MA0.1FA0.85PbI3.0 | 1.65 | MACl | 15 | m-F-PEACl | 2 |  |  | 4,4,4-NA | 0.5 |  |  |  |  | 3000 | 30 | 100 | 10 | 1000 | 5 | 5500 | 30 | 15 | 150 | 110 | 15 | PDADI | 0.5 | [6 empty] | 5000 | 30 | 6 | 70 | 100 | 5 | 7.9971 | 31.9677 | 1.00401 | 24.9162 | 1896 | CH2 | 20250626.csv
50003 | 20250727 | 168 | Cs0.05MA0.1FA0.85PbI3.0 | 1.65 | MACl | 15 | m-F-PEACl | 2 |  |  | 4,4,4-NA | 0.5 |  |  |  |  | 3000 | 30 | 100 | 10 | 1000 | 5 | 5500 | 30 | 15 | 150 | 110 | 15 | PDADI | 0.5 | [6 empty] | 5000 | 30 | 6 | 70 | 100 | 5 | 18.6192 | 68.6227 | 1.162 | 23.3501 | 1896 | CH3 | 20250626.csv
50004 | 20250727 | 168 | Cs0.05MA0.1FA0.85PbI3.0 | 1.65 | MACl | 15 | m-F-PEACl | 2 |  |  | 4,4,4-NA | 0.5 |  |  |  |  | 3000 | 30 | 100 | 10 | 1000 | 5 | 5500 | 30 | 15 | 150 | 110 | 15 | PDADI | 0.5 | [6 empty] | 5000 | 30 | 6 | 70 | 100 | 5 | 21.0292 | 75.8295 | 1.16703 | 23.763 | 1896 | CH4 | 20250626.csv
50005 | 20250727 | 168 | Cs0.05MA0.1FA0.85PbI3.0 | 1.65 | MACl | 15 | m-F-PEACl | 2 |  |  | 4,4,4-NA | 0.5 |  |  |  |  | 3000 | 30 | 100 | 10 | 1000 | 5 | 5500 | 30 | 15 | 150 | 110 | 15 | PDADI | 0.5 | [6 empty] | 5000 | 30 | 6 | 70 | 100 | 5 | 0.013849 | 12.3769 | 0.0118253 | 9.4623 | 1897 | CH1 | 20250626.csv
50006 | 20250727 | 168 | Cs0.05MA0.1FA0.85PbI3.0 | 1.65 | MACl | 15 | m-F-PEACl | 2 |  |  | 4,4,4-NA | 0.5 |  |  |  |  | 3000 | 30 | 100 | 10 | 1000 | 5 | 5500 | 30 | 15 | 150 | 110 | 15 | PDADI | 0.5 | [6 empty] | 5000 | 30 | 6 | 70 | 100 | 5 | 1.17987 | 25.1988 | 0.211696 | 22.1178 | 1897 | CH2 | 20250626.csv
50007 | 20250727 | 168 | Cs0.05MA0.1FA0.85PbI3.0 | 1.65 | MACl | 15 | m-F-PEACl | 2 |  |  | 4,4,4-NA | 0.5 |  |  |  |  | 3000 | 30 | 100 | 10 | 1000 | 5 | 5500 | 30 | 15 | 150 | 110 | 15 | PDADI | 0.5 | [6 empty] | 5000 | 30 | 6 | 70 | 100 | 5 | 23.9183 | 81.3703 | 1.17037 | 25.1153 | 1897 | CH3 | 20250626.csv
50008 | 20250727 | 168 | Cs0.05MA0.1FA0.85PbI3.0 | 1.65 | MACl | 15 | m-F-PEACl | 2 |  |  | 4,4,4-NA | 0.5 |  |  |  |  | 3000 | 30 | 100 | 10 | 1000 | 5 | 5500 | 30 | 15 | 150 | 110 | 15 | PDADI | 0.5 | [6 empty] | 5000 | 30 | 6 | 70 | 100 | 5 | 24.2643 | 82.4587 | 1.17378 | 25.0694 | 1897 | CH4 | 20250626.csv
50009 | 20250727 | 168 | Cs0.05MA0.1FA0.85PbI3.0 | 1.65 | MACl | 15 | m-F-PEACl | 2 |  |  | 4,4,4-NA | 0.5 |  |  |  |  | 3000 | 30 | 100 | 10 | 1000 | 5 | 5500 | 30 | 15 | 150 | 110 | 15 | PDADI | 0.5 | [6 empty] | 5000 | 30 | 6 | 70 | 100 | 5 | 26.2531 | 82.9223 | 1.19423 | 26.5107 | 1898 | CH1 | 20250626.csv
50010 | 20250727 | 168 | Cs0.05MA0.1FA0.85PbI3.0 | 1.65 | MACl | 15 | m-F-PEACl | 2 |  |  | 4,4,4-NA | 0.5 |  |  |  |  | 3000 | 30 | 100 | 10 | 1000 | 5 | 5500 | 30 | 15 | 150 | 110 | 15 | PDADI | 0.5 | [6 empty] | 5000 | 30 | 6 | 70 | 100 | 5 | 5.60778 | 29.2823 | 0.752997 | 25.4327 | 1898 | CH2 | 20250626.csv
50011 | 20250727 | 168 | Cs0.05MA0.1FA0.85PbI3.0 | 1.65 | MACl | 15 | m-F-PEACl | 2 |  |  | 4,4,4-NA | 0.5 |  |  |  |  | 3000 | 30 | 100 | 10 | 1000 | 5 | 5500 | 30 | 15 | 150 | 110 | 15 | PDADI | 0.5 | [6 empty] | 5000 | 30 | 6 | 70 | 100 | 5 | 1.41825 | 25.7714 | 0.238094 | 23.1135 | 1898 | CH3 | 20250626.csv
50012 | 20250727 | 168 | Cs0.05MA0.1FA0.85PbI3.0 | 1.65 | MACl | 15 | m-F-PEACl | 2 |  |  | 4,4,4-NA | 0.5 |  |  |  |  | 3000 | 30 | 100 | 10 | 1000 | 5 | 5500 | 30 | 15 | 150 | 110 | 15 | PDADI | 0.5 | [6 empty] | 5000 | 30 | 6 | 70 | 100 | 5 | 0.0710046 | 24.4285 | 0.0225219 | 12.9058 | 1898 | CH4 | 20250626.csv
50013 | 20250727 | 168 | Cs0.05MA0.1FA0.85PbI3.0 | 1.65 | MACl | 15 | m-F-PEACl | 2 |  |  | 4,4,4-NA | 0.5 |  |  |  |  | 3000 | 30 | 100 | 10 | 1000 | 5 | 5500 | 30 | 15 | 150 | 110 | 15 | PEAI | 0.15 | PDADI | 0.5 |  |  |  |  | 5000 | 30 | 6 | 70 | 100 | 5 | 23.1115 | 75.1497 | 1.17918 | 26.0809 | 1899 | CH1 | 20250626.csv
50014 | 20250727 | 168 | Cs0.05MA0.1FA0.85PbI3.0 | 1.65 | MACl | 15 | m-F-PEACl | 2 |  |  | 4,4,4-NA | 0.5 |  |  |  |  | 3000 | 30 | 100 | 10 | 1000 | 5 | 5500 | 30 | 15 | 150 | 110 | 15 | PEAI | 0.15 | PDADI | 0.5 |  |  |  |  | 5000 | 30 | 6 | 70 | 100 | 5 | 21.6244 | 75.3786 | 1.16759 | 24.5701 | 1899 | CH2 | 20250626.csv
50015 | 20250727 | 168 | Cs0.05MA0.1FA0.85PbI3.0 | 1.65 | MACl | 15 | m-F-PEACl | 2 |  |  | 4,4,4-NA | 0.5 |  |  |  |  | 3000 | 30 | 100 | 10 | 1000 | 5 | 5500 | 30 | 15 | 150 | 110 | 15 | PEAI | 0.15 | PDADI | 0.5 |  |  |  |  | 5000 | 30 | 6 | 70 | 100 | 5 | 23.3821 | 80.5384 | 1.1659 | 24.901 | 1899 | CH3 | 20250626.csv
50016 | 20250727 | 168 | Cs0.05MA0.1FA0.85PbI3.0 | 1.65 | MACl | 15 | m-F-PEACl | 2 |  |  | 4,4,4-NA | 0.5 |  |  |  |  | 3000 | 30 | 100 | 10 | 1000 | 5 | 5500 | 30 | 15 | 150 | 110 | 15 | PEAI | 0.15 | PDADI | 0.5 |  |  |  |  | 5000 | 30 | 6 | 70 | 100 | 5 | 24.4758 | 83.1052 | 1.16891 | 25.1956 | 1899 | CH4 | 20250626.csv
50017 | 20250727 | 168 | Cs0.05MA0.1FA0.85PbI3.0 | 1.65 | MACl | 15 | m-F-PEACl | 2 |  |  | 4,4,4-NA | 0.5 |  |  |  |  | 3000 | 30 | 100 | 10 | 1000 | 5 | 5500 | 30 | 15 | 150 | 110 | 15 | PEAI | 0.15 | PDADI | 0.5 |  |  |  |  | 5000 | 30 | 6 | 70 | 100 | 5 | 11.2497 | 39.5453 | 1.118 | 25.4451 | 1900 | CH1 | 20250626.csv
50018 | 20250727 | 168 | Cs0.05MA0.1FA0.85PbI3.0 | 1.65 | MACl | 15 | m-F-PEACl | 2 |  |  | 4,4,4-NA | 0.5 |  |  |  |  | 3000 | 30 | 100 | 10 | 1000 | 5 | 5500 | 30 | 15 | 150 | 110 | 15 | PEAI | 0.15 | PDADI | 0.5 |  |  |  |  | 5000 | 30 | 6 | 70 | 100 | 5 | 17.2342 | 59.6719 | 1.15461 | 25.0143 | 1900 | CH2 | 20250626.csv
50019 | 20250727 | 168 | Cs0.05MA0.1FA0.85PbI3.0 | 1.65 | MACl | 15 | m-F-PEACl | 2 |  |  | 4,4,4-NA | 0.5 |  |  |  |  | 3000 | 30 | 100 | 10 | 1000 | 5 | 5500 | 30 | 15 | 150 | 110 | 15 | PEAI | 0.15 | PDADI | 0.5 |  |  |  |  | 5000 | 30 | 6 | 70 | 100 | 5 | 0.649451 | 24.8412 | 0.13815 | 18.9244 | 1900 | CH3 | 20250626.csv
50020 | 20250727 | 168 | Cs0.05MA0.1FA0.85PbI3.0 | 1.65 | MACl | 15 | m-F-PEACl | 2 |  |  | 4,4,4-NA | 0.5 |  |  |  |  | 3000 | 30 | 100 | 10 | 1000 | 5 | 5500 | 30 | 15 | 150 | 110 | 15 | PEAI | 0.15 | PDADI | 0.5 |  |  |  |  | 5000 | 30 | 6 | 70 | 100 | 5 | 0.110683 | 24.5829 | 0.0357856 | 12.5816 | 1900 | CH4 | 20250626.csv
50021 | 20250727 | 168 | Cs0.05MA0.05FA0.9PbI3.0 | 1.65 | MACl | 15 | m-F-PEACl | 2 |  |  | 4,4,4-NA | 0.5 |  |  |  |  | 3000 | 30 | 100 | 10 | 1000 | 5 | 5500 | 30 | 15 | 150 | 110 | 15 | PEAI | 0.15 | PDADI | 0.5 |  |  |  |  | 5000 | 30 | 6 | 70 | 100 | 5 | 0.697623 | 24.9886 | 0.13034 | 21.4191 | 1901 | CH1 | 20250626.csv
50022 | 20250727 | 168 | Cs0.05MA0.05FA0.9PbI3.0 | 1.65 | MACl | 15 | m-F-PEACl | 2 |  |  | 4,4,4-NA | 0.5 |  |  |  |  | 3000 | 30 | 100 | 10 | 1000 | 5 | 5500 | 30 | 15 | 150 | 110 | 15 | PEAI | 0.15 | PDADI | 0.5 |  |  |  |  | 5000 | 30 | 6 | 70 | 100 | 5 | 22.4517 | 73.2474 | 1.17477 | 26.0918 | 1901 | CH2 | 20250626.csv
50023 | 20250727 | 168 | Cs0.05MA0.05FA0.9PbI3.0 | 1.65 | MACl | 15 | m-F-PEACl | 2 |  |  | 4,4,4-NA | 0.5 |  |  |  |  | 3000 | 30 | 100 | 10 | 1000 | 5 | 5500 | 30 | 15 | 150 | 110 | 15 | PEAI | 0.15 | PDADI | 0.5 |  |  |  |  | 5000 | 30 | 6 | 70 | 100 | 5 | 3.23e-07 | 0.30435 | -0.000410012 | -0.259071 | 1901 | CH3 | 20250626.csv
50024 | 20250727 | 168 | Cs0.05MA0.05FA0.9PbI3.0 | 1.65 | MACl | 15 | m-F-PEACl | 2 |  |  | 4,4,4-NA | 0.5 |  |  |  |  | 3000 | 30 | 100 | 10 | 1000 | 5 | 5500 | 30 | 15 | 150 | 110 | 15 | PEAI | 0.15 | PDADI | 0.5 |  |  |  |  | 5000 | 30 | 6 | 70 | 100 | 5 | 7.08687 | 33.4876 | 0.821956 | 25.7467 | 1901 | CH4 | 20250626.csv
50025 | 20250727 | 168 | Cs0.05MA0.05FA0.9PbI3.0 | 1.65 | MACl | 15 | m-F-PEACl | 2 |  |  | 4,4,4-NA | 0.5 |  |  |  |  | 3000 | 30 | 100 | 10 | 1000 | 5 | 5500 | 30 | 15 | 150 | 110 | 15 | PDADI | 0.5 | PiPI | 0.15 |  |  |  |  | 5000 | 30 | 6 | 70 | 100 | 5 | 25.1724 | 81.6468 | 1.17368 | 26.2686 | 1902 | CH1 | 20250626.csv
50026 | 20250727 | 168 | Cs0.05MA0.05FA0.9PbI3.0 | 1.65 | MACl | 15 | m-F-PEACl | 2 |  |  | 4,4,4-NA | 0.5 |  |  |  |  | 3000 | 30 | 100 | 10 | 1000 | 5 | 5500 | 30 | 15 | 150 | 110 | 15 | PDADI | 0.5 | PiPI | 0.15 |  |  |  |  | 5000 | 30 | 6 | 70 | 100 | 5 | 24.5443 | 81.4056 | 1.16147 | 25.9591 | 1902 | CH2 | 20250626.csv
50027 | 20250727 | 168 | Cs0.05MA0.05FA0.9PbI3.0 | 1.65 | MACl | 15 | m-F-PEACl | 2 |  |  | 4,4,4-NA | 0.5 |  |  |  |  | 3000 | 30 | 100 | 10 | 1000 | 5 | 5500 | 30 | 15 | 150 | 110 | 15 | PDADI | 0.5 | PiPI | 0.15 |  |  |  |  | 5000 | 30 | 6 | 70 | 100 | 5 | 24.2675 | 81.3742 | 1.15638 | 25.7893 | 1902 | CH3 | 20250626.csv
50028 | 20250727 | 168 | Cs0.05MA0.05FA0.9PbI3.0 | 1.65 | MACl | 15 | m-F-PEACl | 2 |  |  | 4,4,4-NA | 0.5 |  |  |  |  | 3000 | 30 | 100 | 10 | 1000 | 5 | 5500 | 30 | 15 | 150 | 110 | 15 | PDADI | 0.5 | PiPI | 0.15 |  |  |  |  | 5000 | 30 | 6 | 70 | 100 | 5 | 24.3908 | 82.1663 | 1.15652 | 25.6673 | 1902 | CH4 | 20250626.csv
50029 | 20250727 | 168 | Cs0.05MA0.05FA0.9PbI3.0 | 1.65 | MACl | 15 | m-F-PEACl | 2 |  |  | 4,4,4-NA | 0.5 |  |  |  |  | 3000 | 30 | 100 | 10 | 1000 | 5 | 5500 | 30 | 15 | 150 | 110 | 15 | PDADI | 0.5 | PiPI | 0.15 |  |  |  |  | 5000 | 30 | 6 | 70 | 100 | 5 | 25.6185 | 81.3014 | 1.18446 | 26.6032 | 1903 | CH1 | 20250626.csv
50030 | 20250727 | 168 | Cs0.05MA0.05FA0.9PbI3.0 | 1.65 | MACl | 15 | m-F-PEACl | 2 |  |  | 4,4,4-NA | 0.5 |  |  |  |  | 3000 | 30 | 100 | 10 | 1000 | 5 | 5500 | 30 | 15 | 150 | 110 | 15 | PDADI | 0.5 | PiPI | 0.15 |  |  |  |  | 5000 | 30 | 6 | 70 | 100 | 5 | 24.0842 | 78.6601 | 1.16915 | 26.1884 | 1903 | CH2 | 20250626.csv
50031 | 20250727 | 168 | Cs0.05MA0.05FA0.9PbI3.0 | 1.65 | MACl | 15 | m-F-PEACl | 2 |  |  | 4,4,4-NA | 0.5 |  |  |  |  | 3000 | 30 | 100 | 10 | 1000 | 5 | 5500 | 30 | 15 | 150 | 110 | 15 | PDADI | 0.5 | PiPI | 0.15 |  |  |  |  | 5000 | 30 | 6 | 70 | 100 | 5 | 24.3271 | 80.279 | 1.16544 | 26.0016 | 1903 | CH3 | 20250626.csv
50032 | 20250727 | 168 | Cs0.05MA0.05FA0.9PbI3.0 | 1.65 | MACl | 15 | m-F-PEACl | 2 |  |  | 4,4,4-NA | 0.5 |  |  |  |  | 3000 | 30 | 100 | 10 | 1000 | 5 | 5500 | 30 | 15 | 150 | 110 | 15 | PDADI | 0.5 | PiPI | 0.15 |  |  |  |  | 5000 | 30 | 6 | 70 | 100 | 5 | 23.4673 | 78.3262 | 1.16094 | 25.8074 | 1903 | CH4 | 20250626.csv
50033 | 20250727 | 168 | Cs0.05MA0.05FA0.9PbI3.0 | 1.65 | MACl | 15 | m-F-PEACl | 2 |  |  | 4,4,4-NA | 0.5 |  |  |  |  | 3000 | 30 | 100 | 10 | 1000 | 5 | 5500 | 30 | 15 | 150 | 110 | 15 | PDADI | 0.5 | PiPI | 0.15 |  |  |  |  | 5000 | 30 | 6 | 70 | 100 | 5 | 24.7777 | 81.4772 | 1.17781 | 25.8195 | 1904 | CH1 | 20250626.csv
50034 | 20250727 | 168 | Cs0.05MA0.05FA0.9PbI3.0 | 1.65 | MACl | 15 | m-F-PEACl | 2 |  |  | 4,4,4-NA | 0.5 |  |  |  |  | 3000 | 30 | 100 | 10 | 1000 | 5 | 5500 | 30 | 15 | 150 | 110 | 15 | PDADI | 0.5 | PiPI | 0.15 |  |  |  |  | 5000 | 30 | 6 | 70 | 100 | 5 | 23.9317 | 80.5243 | 1.16421 | 25.5281 | 1904 | CH2 | 20250626.csv
50035 | 20250727 | 168 | Cs0.05MA0.05FA0.9PbI3.0 | 1.65 | MACl | 15 | m-F-PEACl | 2 |  |  | 4,4,4-NA | 0.5 |  |  |  |  | 3000 | 30 | 100 | 10 | 1000 | 5 | 5500 | 30 | 15 | 150 | 110 | 15 | PDADI | 0.5 | PiPI | 0.15 |  |  |  |  | 5000 | 30 | 6 | 70 | 100 | 5 | 23.1894 | 79.283 | 1.15662 | 25.2882 | 1904 | CH3 | 20250626.csv
50036 | 20250727 | 168 | Cs0.05MA0.05FA0.9PbI3.0 | 1.65 | MACl | 15 | m-F-PEACl | 2 |  |  | 4,4,4-NA | 0.5 |  |  |  |  | 3000 | 30 | 100 | 10 | 1000 | 5 | 5500 | 30 | 15 | 150 | 110 | 15 | PDADI | 0.5 | PiPI | 0.15 |  |  |  |  | 5000 | 30 | 6 | 70 | 100 | 5 | 23.1996 | 80.3843 | 1.15677 | 24.9494 | 1904 | CH4 | 20250626.csv
50037 | 20250727 | 168 | Cs0.05MA0.05FA0.9PbI3.0 | 1.65 | MACl | 15 | m-F-PEACl | 2 |  |  | 4,4,4-NA | 0.5 |  |  |  |  | 3000 | 30 | 100 | 10 | 1000 | 5 | 5500 | 30 | 15 | 150 | 110 | 15 | PDADI | 0.5 | PiPDI | 0.15 |  |  |  |  | 5000 | 30 | 6 | 70 | 100 | 5 | 23.6784 | 79.9165 | 1.18438 | 25.0163 | 1905 | CH1 | 20250626.csv
50038 | 20250727 | 168 | Cs0.05MA0.05FA0.9PbI3.0 | 1.65 | MACl | 15 | m-F-PEACl | 2 |  |  | 4,4,4-NA | 0.5 |  |  |  |  | 3000 | 30 | 100 | 10 | 1000 | 5 | 5500 | 30 | 15 | 150 | 110 | 15 | PDADI | 0.5 | PiPDI | 0.15 |  |  |  |  | 5000 | 30 | 6 | 70 | 100 | 5 | 17.7153 | 62.467 | 1.1589 | 24.471 | 1905 | CH2 | 20250626.csv
50039 | 20250727 | 168 | Cs0.05MA0.05FA0.9PbI3.0 | 1.65 | MACl | 15 | m-F-PEACl | 2 |  |  | 4,4,4-NA | 0.5 |  |  |  |  | 3000 | 30 | 100 | 10 | 1000 | 5 | 5500 | 30 | 15 | 150 | 110 | 15 | PDADI | 0.5 | PiPDI | 0.15 |  |  |  |  | 5000 | 30 | 6 | 70 | 100 | 5 | 3.40328 | 29.7093 | 0.491695 | 23.2974 | 1905 | CH3 | 20250626.csv
50040 | 20250727 | 168 | Cs0.05MA0.05FA0.9PbI3.0 | 1.65 | MACl | 15 | m-F-PEACl | 2 |  |  | 4,4,4-NA | 0.5 |  |  |  |  | 3000 | 30 | 100 | 10 | 1000 | 5 | 5500 | 30 | 15 | 150 | 110 | 15 | PDADI | 0.5 | PiPDI | 0.15 |  |  |  |  | 5000 | 30 | 6 | 70 | 100 | 5 | 22.5899 | 80.7159 | 1.16159 | 24.0937 | 1905 | CH4 | 20250626.csv
50041 | 20250727 | 168 | Cs0.05MA0.08FA0.87PbI3.0 | 1.65 | MACl | 15 | m-F-PEACl | 2 |  |  | 4,4,4-NA | 0.5 |  |  |  |  | 3000 | 30 | 100 | 10 | 1000 | 5 | 5500 | 30 | 15 | 150 | 110 | 15 | PDADI | 0.5 | PiPDI | 0.15 |  |  |  |  | 5000 | 30 | 6 | 70 | 100 | 5 | 24.5262 | 79.346 | 1.18195 | 26.1519 | 1906 | CH1 | 20250626.csv
50042 | 20250727 | 168 | Cs0.05MA0.08FA0.87PbI3.0 | 1.65 | MACl | 15 | m-F-PEACl | 2 |  |  | 4,4,4-NA | 0.5 |  |  |  |  | 3000 | 30 | 100 | 10 | 1000 | 5 | 5500 | 30 | 15 | 150 | 110 | 15 | PDADI | 0.5 | PiPDI | 0.15 |  |  |  |  | 5000 | 30 | 6 | 70 | 100 | 5 | 0.710895 | 24.8767 | 0.144454 | 19.7826 | 1906 | CH2 | 20250626.csv
50043 | 20250727 | 168 | Cs0.05MA0.08FA0.87PbI3.0 | 1.65 | MACl | 15 | m-F-PEACl | 2 |  |  | 4,4,4-NA | 0.5 |  |  |  |  | 3000 | 30 | 100 | 10 | 1000 | 5 | 5500 | 30 | 15 | 150 | 110 | 15 | PDADI | 0.5 | PiPDI | 0.15 |  |  |  |  | 5000 | 30 | 6 | 70 | 100 | 5 | 23.1655 | 79.1184 | 1.15429 | 25.3658 | 1906 | CH3 | 20250626.csv
50044 | 20250727 | 168 | Cs0.05MA0.08FA0.87PbI3.0 | 1.65 | MACl | 15 | m-F-PEACl | 2 |  |  | 4,4,4-NA | 0.5 |  |  |  |  | 3000 | 30 | 100 | 10 | 1000 | 5 | 5500 | 30 | 15 | 150 | 110 | 15 | PDADI | 0.5 | PiPDI | 0.15 |  |  |  |  | 5000 | 30 | 6 | 70 | 100 | 5 | 23.3537 | 80.4117 | 1.15548 | 25.1346 | 1906 | CH4 | 20250626.csv
50045 | 20250727 | 168 | Cs0.05MA0.08FA0.87PbI3.0 | 1.65 | MACl | 15 | m-F-PEACl | 2 |  |  | 4,4,4-NA | 0.5 |  |  |  |  | 3000 | 30 | 100 | 10 | 1000 | 5 | 5500 | 30 | 15 | 150 | 110 | 15 | PDADI | 0.5 | PiPDI | 0.15 |  |  |  |  | 5000 | 30 | 6 | 70 | 100 | 5 | 25.5079 | 81.2011 | 1.18181 | 26.5807 | 1907 | CH1 | 20250626.csv
50046 | 20250727 | 168 | Cs0.05MA0.08FA0.87PbI3.0 | 1.65 | MACl | 15 | m-F-PEACl | 2 |  |  | 4,4,4-NA | 0.5 |  |  |  |  | 3000 | 30 | 100 | 10 | 1000 | 5 | 5500 | 30 | 15 | 150 | 110 | 15 | PDADI | 0.5 | PiPDI | 0.15 |  |  |  |  | 5000 | 30 | 6 | 70 | 100 | 5 | 24.8161 | 81.1645 | 1.16779 | 26.1821 | 1907 | CH2 | 20250626.csv
50047 | 20250727 | 168 | Cs0.05MA0.08FA0.87PbI3.0 | 1.65 | MACl | 15 | m-F-PEACl | 2 |  |  | 4,4,4-NA | 0.5 |  |  |  |  | 3000 | 30 | 100 | 10 | 1000 | 5 | 5500 | 30 | 15 | 150 | 110 | 15 | PDADI | 0.5 | PiPDI | 0.15 |  |  |  |  | 5000 | 30 | 6 | 70 | 100 | 5 | 24.321 | 81.251 | 1.16148 | 25.7716 | 1907 | CH3 | 20250626.csv
50048 | 20250727 | 168 | Cs0.05MA0.08FA0.87PbI3.0 | 1.65 | MACl | 15 | m-F-PEACl | 2 |  |  | 4,4,4-NA | 0.5 |  |  |  |  | 3000 | 30 | 100 | 10 | 1000 | 5 | 5500 | 30 | 15 | 150 | 110 | 15 | PDADI | 0.5 | PiPDI | 0.15 |  |  |  |  | 5000 | 30 | 6 | 70 | 100 | 5 | 24.0849 | 81.6419 | 1.16171 | 25.3942 | 1907 | CH4 | 20250626.csv
50049 | 20250727 | 168 | Cs0.05MA0.08FA0.87PbI3.0 | 1.65 | MACl | 15 | p-F-PEACl | 2 |  |  | 4,4,4-NA | 0.5 |  |  |  |  | 3000 | 30 | 100 | 10 | 1000 | 5 | 5500 | 30 | 15 | 150 | 110 | 15 | PDADI | 0.5 | [6 empty] | 5000 | 30 | 6 | 70 | 100 | 5 | 23.6248 | 80.4746 | 1.17894 | 24.9011 | 1908 | CH1 | 20250626.csv
50050 | 20250727 | 168 | Cs0.05MA0.08FA0.87PbI3.0 | 1.65 | MACl | 15 | p-F-PEACl | 2 |  |  | 4,4,4-NA | 0.5 |  |  |  |  | 3000 | 30 | 100 | 10 | 1000 | 5 | 5500 | 30 | 15 | 150 | 110 | 15 | PDADI | 0.5 | [6 empty] | 5000 | 30 | 6 | 70 | 100 | 5 | 23.5311 | 82.5839 | 1.16984 | 24.3569 | 1908 | CH2 | 20250626.csv
50051 | 20250727 | 168 | Cs0.05MA0.08FA0.87PbI3.0 | 1.65 | MACl | 15 | p-F-PEACl | 2 |  |  | 4,4,4-NA | 0.5 |  |  |  |  | 3000 | 30 | 100 | 10 | 1000 | 5 | 5500 | 30 | 15 | 150 | 110 | 15 | PDADI | 0.5 | [6 empty] | 5000 | 30 | 6 | 70 | 100 | 5 | 22.1458 | 80.6845 | 1.16225 | 23.6157 | 1908 | CH3 | 20250626.csv
50052 | 20250727 | 168 | Cs0.05MA0.08FA0.87PbI3.0 | 1.65 | MACl | 15 | p-F-PEACl | 2 |  |  | 4,4,4-NA | 0.5 |  |  |  |  | 3000 | 30 | 100 | 10 | 1000 | 5 | 5500 | 30 | 15 | 150 | 110 | 15 | PDADI | 0.5 | [6 empty] | 5000 | 30 | 6 | 70 | 100 | 5 | 22.0033 | 80.7802 | 1.16045 | 23.4724 | 1908 | CH4 | 20250626.csv
50053 | 20250727 | 168 | Cs0.05MA0.08FA0.87PbI3.0 | 1.65 | MACl | 15 | p-F-PEACl | 2 |  |  | 4,4,4-NA | 0.5 |  |  |  |  | 3000 | 30 | 100 | 10 | 1000 | 5 | 5500 | 30 | 15 | 150 | 110 | 15 | PDADI | 0.5 | [6 empty] | 5000 | 30 | 6 | 70 | 100 | 5 | 24.3322 | 80.759 | 1.17729 | 25.592 | 1909 | CH1 | 20250626.csv
50054 | 20250727 | 168 | Cs0.05MA0.08FA0.87PbI3.0 | 1.65 | MACl | 15 | p-F-PEACl | 2 |  |  | 4,4,4-NA | 0.5 |  |  |  |  | 3000 | 30 | 100 | 10 | 1000 | 5 | 5500 | 30 | 15 | 150 | 110 | 15 | PDADI | 0.5 | [6 empty] | 5000 | 30 | 6 | 70 | 100 | 5 | 23.8351 | 81.7887 | 1.16522 | 25.01 | 1909 | CH2 | 20250626.csv
50055 | 20250727 | 168 | Cs0.05MA0.08FA0.87PbI3.0 | 1.65 | MACl | 15 | p-F-PEACl | 2 |  |  | 4,4,4-NA | 0.5 |  |  |  |  | 3000 | 30 | 100 | 10 | 1000 | 5 | 5500 | 30 | 15 | 150 | 110 | 15 | PDADI | 0.5 | [6 empty] | 5000 | 30 | 6 | 70 | 100 | 5 | 22.619 | 80.7728 | 1.15627 | 24.2187 | 1909 | CH3 | 20250626.csv
50056 | 20250727 | 168 | Cs0.05MA0.08FA0.87PbI3.0 | 1.65 | MACl | 15 | p-F-PEACl | 2 |  |  | 4,4,4-NA | 0.5 |  |  |  |  | 3000 | 30 | 100 | 10 | 1000 | 5 | 5500 | 30 | 15 | 150 | 110 | 15 | PDADI | 0.5 | [6 empty] | 5000 | 30 | 6 | 70 | 100 | 5 | 20.1885 | 76.236 | 1.15163 | 22.9949 | 1909 | CH4 | 20250626.csv
50057 | 20250727 | 168 | Cs0.05MA0.08FA0.87PbI3.0 | 1.65 | MACl | 15 | p-F-PEACl | 2 |  |  | 4,4,4-NA | 0.5 |  |  |  |  | 3000 | 30 | 100 | 10 | 1000 | 5 | 5500 | 30 | 15 | 150 | 110 | 15 | PDADI | 0.5 | [6 empty] | 5000 | 30 | 6 | 70 | 100 | 5 | 22.3119 | 76.6234 | 1.17652 | 24.75 | 1910 | CH1 | 20250626.csv
50058 | 20250727 | 168 | Cs0.05MA0.08FA0.87PbI3.0 | 1.65 | MACl | 15 | p-F-PEACl | 2 |  |  | 4,4,4-NA | 0.5 |  |  |  |  | 3000 | 30 | 100 | 10 | 1000 | 5 | 5500 | 30 | 15 | 150 | 110 | 15 | PDADI | 0.5 | [6 empty] | 5000 | 30 | 6 | 70 | 100 | 5 | 11.1655 | 41.0796 | 1.10706 | 24.5517 | 1910 | CH2 | 20250626.csv
50059 | 20250727 | 168 | Cs0.05MA0.08FA0.87PbI3.0 | 1.65 | MACl | 15 | p-F-PEACl | 2 |  |  | 4,4,4-NA | 0.5 |  |  |  |  | 3000 | 30 | 100 | 10 | 1000 | 5 | 5500 | 30 | 15 | 150 | 110 | 15 | PDADI | 0.5 | [6 empty] | 5000 | 30 | 6 | 70 | 100 | 5 | 21.1867 | 74.4577 | 1.15461 | 24.6444 | 1910 | CH3 | 20250626.csv
50060 | 20250727 | 168 | Cs0.05MA0.08FA0.87PbI3.0 | 1.65 | MACl | 15 | p-F-PEACl | 2 |  |  | 4,4,4-NA | 0.5 |  |  |  |  | 3000 | 30 | 100 | 10 | 1000 | 5 | 5500 | 30 | 15 | 150 | 110 | 15 | PDADI | 0.5 | [6 empty] | 5000 | 30 | 6 | 70 | 100 | 5 | 23.4792 | 82.0687 | 1.15832 | 24.6989 | 1910 | CH4 | 20250626.csv
50061 | 20250727 | 168 | Cs0.05MA0.08FA0.87PbI3.0 | 1.65 | MACl | 15 | p-F-PEACl | 2 |  |  | 4,4,4-NA | 0.5 |  |  |  |  | 3000 | 30 | 100 | 10 | 1000 | 5 | 5500 | 30 | 15 | 150 | 110 | 15 | PEAI | 0.15 | PDADI | 0.5 |  |  |  |  | 5000 | 30 | 6 | 70 | 100 | 5 | 25.3341 | 80.491 | 1.17719 | 26.7368 | 1911 | CH1 | 20250626.csv
50062 | 20250727 | 168 | Cs0.05MA0.08FA0.87PbI3.0 | 1.65 | MACl | 15 | p-F-PEACl | 2 |  |  | 4,4,4-NA | 0.5 |  |  |  |  | 3000 | 30 | 100 | 10 | 1000 | 5 | 5500 | 30 | 15 | 150 | 110 | 15 | PEAI | 0.15 | PDADI | 0.5 |  |  |  |  | 5000 | 30 | 6 | 70 | 100 | 5 | 23.909 | 78.5056 | 1.15976 | 26.2599 | 1911 | CH2 | 20250626.csv
50063 | 20250727 | 168 | Cs0.05MA0.08FA0.87PbI3.0 | 1.65 | MACl | 15 | p-F-PEACl | 2 |  |  | 4,4,4-NA | 0.5 |  |  |  |  | 3000 | 30 | 100 | 10 | 1000 | 5 | 5500 | 30 | 15 | 150 | 110 | 15 | PEAI | 0.15 | PDADI | 0.5 |  |  |  |  | 5000 | 30 | 6 | 70 | 100 | 5 | 21.1316 | 72.6889 | 1.14681 | 25.3497 | 1911 | CH3 | 20250626.csv
50064 | 20250727 | 168 | Cs0.05MA0.08FA0.87PbI3.0 | 1.65 | MACl | 15 | p-F-PEACl | 2 |  |  | 4,4,4-NA | 0.5 |  |  |  |  | 3000 | 30 | 100 | 10 | 1000 | 5 | 5500 | 30 | 15 | 150 | 110 | 15 | PEAI | 0.15 | PDADI | 0.5 |  |  |  |  | 5000 | 30 | 6 | 70 | 100 | 5 | 2.45462 | 26.4214 | 0.388005 | 23.9437 | 1911 | CH4 | 20250626.csv
50065 | 20250727 | 168 | Cs0.05MA0.08FA0.87PbI3.0 | 1.65 | MACl | 15 | p-F-PEACl | 2 |  |  | 4,4,4-NA | 0.5 |  |  |  |  | 3000 | 30 | 100 | 10 | 1000 | 5 | 5500 | 30 | 15 | 150 | 110 | 15 | PEAI | 0.15 | PDADI | 0.5 |  |  |  |  | 5000 | 30 | 6 | 70 | 100 | 5 | 25.7676 | 81.7075 | 1.18528 | 26.6067 | 1912 | CH1 | 20250626.csv
50066 | 20250727 | 168 | Cs0.05MA0.08FA0.87PbI3.0 | 1.65 | MACl | 15 | p-F-PEACl | 2 |  |  | 4,4,4-NA | 0.5 |  |  |  |  | 3000 | 30 | 100 | 10 | 1000 | 5 | 5500 | 30 | 15 | 150 | 110 | 15 | PEAI | 0.15 | PDADI | 0.5 |  |  |  |  | 5000 | 30 | 6 | 70 | 100 | 5 | 25.5098 | 81.9923 | 1.179 | 26.3888 | 1912 | CH2 | 20250626.csv
50067 | 20250727 | 168 | Cs0.05MA0.08FA0.87PbI3.0 | 1.65 | MACl | 15 | p-F-PEACl | 2 |  |  | 4,4,4-NA | 0.5 |  |  |  |  | 3000 | 30 | 100 | 10 | 1000 | 5 | 5500 | 30 | 15 | 150 | 110 | 15 | PEAI | 0.15 | PDADI | 0.5 |  |  |  |  | 5000 | 30 | 6 | 70 | 100 | 5 | 24.5897 | 82.7487 | 1.15896 | 25.6403 | 1912 | CH3 | 20250626.csv
50068 | 20250727 | 168 | Cs0.05MA0.08FA0.87PbI3.0 | 1.65 | MACl | 15 | p-F-PEACl | 2 |  |  | 4,4,4-NA | 0.5 |  |  |  |  | 3000 | 30 | 100 | 10 | 1000 | 5 | 5500 | 30 | 15 | 150 | 110 | 15 | PEAI | 0.15 | PDADI | 0.5 |  |  |  |  | 5000 | 30 | 6 | 70 | 100 | 5 | 24.1299 | 82.1012 | 1.15646 | 25.414 | 1912 | CH4 | 20250626.csv
50069 | 20250727 | 168 | Cs0.05MA0.08FA0.87PbI3.0 | 1.65 | MACl | 15 | p-F-PEACl | 2 |  |  | 4,4,4-NA | 0.5 |  |  |  |  | 3000 | 30 | 100 | 10 | 1000 | 5 | 5500 | 30 | 15 | 150 | 110 | 15 | PEAI | 0.15 | PDADI | 0.5 |  |  |  |  | 5000 | 30 | 6 | 70 | 100 | 5 | 22.1699 | 79.4338 | 1.17075 | 23.8393 | 1913 | CH1 | 20250626.csv
50070 | 20250727 | 168 | Cs0.05MA0.08FA0.87PbI3.0 | 1.65 | MACl | 15 | p-F-PEACl | 2 |  |  | 4,4,4-NA | 0.5 |  |  |  |  | 3000 | 30 | 100 | 10 | 1000 | 5 | 5500 | 30 | 15 | 150 | 110 | 15 | PEAI | 0.15 | PDADI | 0.5 |  |  |  |  | 5000 | 30 | 6 | 70 | 100 | 5 | 21.8584 | 80.0759 | 1.15658 | 23.6015 | 1913 | CH2 | 20250626.csv
50071 | 20250727 | 168 | Cs0.05MA0.08FA0.87PbI3.0 | 1.65 | MACl | 15 | p-F-PEACl | 2 |  |  | 4,4,4-NA | 0.5 |  |  |  |  | 3000 | 30 | 100 | 10 | 1000 | 5 | 5500 | 30 | 15 | 150 | 110 | 15 | PEAI | 0.15 | PDADI | 0.5 |  |  |  |  | 5000 | 30 | 6 | 70 | 100 | 5 | 21.6288 | 80.6356 | 1.15172 | 23.2894 | 1913 | CH3 | 20250626.csv
50072 | 20250727 | 168 | Cs0.05MA0.08FA0.87PbI3.0 | 1.65 | MACl | 15 | p-F-PEACl | 2 |  |  | 4,4,4-NA | 0.5 |  |  |  |  | 3000 | 30 | 100 | 10 | 1000 | 5 | 5500 | 30 | 15 | 150 | 110 | 15 | PEAI | 0.15 | PDADI | 0.5 |  |  |  |  | 5000 | 30 | 6 | 70 | 100 | 5 | 20.9467 | 80.1126 | 1.15461 | 22.6453 | 1913 | CH4 | 20250626.csv
50073 | 20250727 | 168 | Cs0.05MA0.08FA0.87PbI3.0 | 1.65 | MACl | 15 | p-F-PEACl | 2 |  |  | 4,4,4-NA | 0.5 |  |  |  |  | 3000 | 30 | 100 | 10 | 1000 | 5 | 5500 | 30 | 15 | 150 | 110 | 15 | PDADI | 0.5 | PiPI | 0.15 |  |  |  |  | 5000 | 30 | 6 | 70 | 100 | 5 | 20.994 | 70.1704 | 1.13814 | 26.2873 | 1914 | CH1 | 20250626.csv
50074 | 20250727 | 168 | Cs0.05MA0.08FA0.87PbI3.0 | 1.65 | MACl | 15 | p-F-PEACl | 2 |  |  | 4,4,4-NA | 0.5 |  |  |  |  | 3000 | 30 | 100 | 10 | 1000 | 5 | 5500 | 30 | 15 | 150 | 110 | 15 | PDADI | 0.5 | PiPI | 0.15 |  |  |  |  | 5000 | 30 | 6 | 70 | 100 | 5 | 20.1555 | 68.2776 | 1.13349 | 26.0435 | 1914 | CH2 | 20250626.csv
50075 | 20250727 | 168 | Cs0.05MA0.08FA0.87PbI3.0 | 1.65 | MACl | 15 | p-F-PEACl | 2 |  |  | 4,4,4-NA | 0.5 |  |  |  |  | 3000 | 30 | 100 | 10 | 1000 | 5 | 5500 | 30 | 15 | 150 | 110 | 15 | PDADI | 0.5 | PiPI | 0.15 |  |  |  |  | 5000 | 30 | 6 | 70 | 100 | 5 | 12.2542 | 47.7802 | 1.08238 | 23.6951 | 1914 | CH3 | 20250626.csv
50076 | 20250727 | 168 | Cs0.05MA0.08FA0.87PbI3.0 | 1.65 | MACl | 15 | p-F-PEACl | 2 |  |  | 4,4,4-NA | 0.5 |  |  |  |  | 3000 | 30 | 100 | 10 | 1000 | 5 | 5500 | 30 | 15 | 150 | 110 | 15 | PDADI | 0.5 | PiPI | 0.15 |  |  |  |  | 5000 | 30 | 6 | 70 | 100 | 5 | 16.3394 | 63.731 | 1.10469 | 23.2083 | 1914 | CH4 | 20250626.csv
50077 | 20250727 | 168 | Cs0.05MA0.08FA0.87PbI3.0 | 1.65 | MACl | 15 | p-F-PEACl | 2 |  |  | 4,4,4-NA | 0.5 |  |  |  |  | 3000 | 30 | 100 | 10 | 1000 | 5 | 5500 | 30 | 15 | 150 | 110 | 15 | PDADI | 0.5 | PiPI | 0.15 |  |  |  |  | 5000 | 30 | 6 | 70 | 100 | 5 | 23.2049 | 76.0187 | 1.15442 | 26.4422 | 1915 | CH1 | 20250626.csv
50078 | 20250727 | 168 | Cs0.05MA0.08FA0.87PbI3.0 | 1.65 | MACl | 15 | p-F-PEACl | 2 |  |  | 4,4,4-NA | 0.5 |  |  |  |  | 3000 | 30 | 100 | 10 | 1000 | 5 | 5500 | 30 | 15 | 150 | 110 | 15 | PDADI | 0.5 | PiPI | 0.15 |  |  |  |  | 5000 | 30 | 6 | 70 | 100 | 5 | 21.6316 | 76.6014 | 1.125 | 25.1014 | 1915 | CH2 | 20250626.csv
50079 | 20250727 | 168 | Cs0.05MA0.08FA0.87PbI3.0 | 1.65 | MACl | 15 | p-F-PEACl | 2 |  |  | 4,4,4-NA | 0.5 |  |  |  |  | 3000 | 30 | 100 | 10 | 1000 | 5 | 5500 | 30 | 15 | 150 | 110 | 15 | PDADI | 0.5 | PiPI | 0.15 |  |  |  |  | 5000 | 30 | 6 | 70 | 100 | 5 | 21.4807 | 76.8455 | 1.12633 | 24.8178 | 1915 | CH3 | 20250626.csv
50080 | 20250727 | 168 | Cs0.05MA0.08FA0.87PbI3.0 | 1.65 | MACl | 15 | p-F-PEACl | 2 |  |  | 4,4,4-NA | 0.5 |  |  |  |  | 3000 | 30 | 100 | 10 | 1000 | 5 | 5500 | 30 | 15 | 150 | 110 | 15 | PDADI | 0.5 | PiPI | 0.15 |  |  |  |  | 5000 | 30 | 6 | 70 | 100 | 5 | 21.3556 | 76.3212 | 1.12724 | 24.8228 | 1915 | CH4 | 20250626.csv
50081 | 20250727 | 168 | Cs0.05MA0.1FA0.85PbI3.0 | 1.65 | MACl | 15 | p-F-PEACl | 2 |  |  | 4,4,4-NA | 0.5 |  |  |  |  | 3000 | 30 | 100 | 10 | 1000 | 5 | 5500 | 30 | 15 | 150 | 110 | 15 | PDADI | 0.5 | PiPI | 0.15 |  |  |  |  | 5000 | 30 | 6 | 70 | 100 | 5 | 18.8732 | 67.0347 | 1.12506 | 25.0248 | 1916 | CH1 | 20250626.csv
50082 | 20250727 | 168 | Cs0.05MA0.1FA0.85PbI3.0 | 1.65 | MACl | 15 | p-F-PEACl | 2 |  |  | 4,4,4-NA | 0.5 |  |  |  |  | 3000 | 30 | 100 | 10 | 1000 | 5 | 5500 | 30 | 15 | 150 | 110 | 15 | PDADI | 0.5 | PiPI | 0.15 |  |  |  |  | 5000 | 30 | 6 | 70 | 100 | 5 | 21.8893 | 77.029 | 1.13828 | 24.9648 | 1916 | CH2 | 20250626.csv
50083 | 20250727 | 168 | Cs0.05MA0.1FA0.85PbI3.0 | 1.65 | MACl | 15 | p-F-PEACl | 2 |  |  | 4,4,4-NA | 0.5 |  |  |  |  | 3000 | 30 | 100 | 10 | 1000 | 5 | 5500 | 30 | 15 | 150 | 110 | 15 | PDADI | 0.5 | PiPI | 0.15 |  |  |  |  | 5000 | 30 | 6 | 70 | 100 | 5 | 21.4655 | 76.5637 | 1.12863 | 24.841 | 1916 | CH3 | 20250626.csv
50084 | 20250727 | 168 | Cs0.05MA0.1FA0.85PbI3.0 | 1.65 | MACl | 15 | p-F-PEACl | 2 |  |  | 4,4,4-NA | 0.5 |  |  |  |  | 3000 | 30 | 100 | 10 | 1000 | 5 | 5500 | 30 | 15 | 150 | 110 | 15 | PDADI | 0.5 | PiPI | 0.15 |  |  |  |  | 5000 | 30 | 6 | 70 | 100 | 5 | 21.1137 | 76.3216 | 1.1295 | 24.4923 | 1916 | CH4 | 20250626.csv
50085 | 20250727 | 168 | Cs0.05MA0.1FA0.85PbI3.0 | 1.65 | MACl | 15 | p-F-PEACl | 2 |  |  | 4,4,4-NA | 0.5 |  |  |  |  | 3000 | 30 | 100 | 10 | 1000 | 5 | 5500 | 30 | 15 | 150 | 110 | 15 | PDADI | 0.5 | PiPI | 0.15 |  |  |  |  | 5000 | 30 | 6 | 70 | 100 | 5 | 0.535388 | 24.9203 | 0.0985137 | 21.8082 | 1917 | CH1 | 20250626.csv
50086 | 20250727 | 168 | Cs0.05MA0.1FA0.85PbI3.0 | 1.65 | MACl | 15 | p-F-PEACl | 2 |  |  | 4,4,4-NA | 0.5 |  |  |  |  | 3000 | 30 | 100 | 10 | 1000 | 5 | 5500 | 30 | 15 | 150 | 110 | 15 | PDADI | 0.5 | PiPI | 0.15 |  |  |  |  | 5000 | 30 | 6 | 70 | 100 | 5 | 0.374721 | 24.8254 | 0.0755091 | 19.99 | 1917 | CH2 | 20250626.csv
50087 | 20250727 | 168 | Cs0.05MA0.1FA0.85PbI3.0 | 1.65 | MACl | 15 | p-F-PEACl | 2 |  |  | 4,4,4-NA | 0.5 |  |  |  |  | 3000 | 30 | 100 | 10 | 1000 | 5 | 5500 | 30 | 15 | 150 | 110 | 15 | PDADI | 0.5 | PiPI | 0.15 |  |  |  |  | 5000 | 30 | 6 | 70 | 100 | 5 | 0.683762 | 24.8013 | 0.135011 | 20.4202 | 1917 | CH3 | 20250626.csv
50088 | 20250727 | 168 | Cs0.05MA0.1FA0.85PbI3.0 | 1.65 | MACl | 15 | p-F-PEACl | 2 |  |  | 4,4,4-NA | 0.5 |  |  |  |  | 3000 | 30 | 100 | 10 | 1000 | 5 | 5500 | 30 | 15 | 150 | 110 | 15 | PDADI | 0.5 | PiPI | 0.15 |  |  |  |  | 5000 | 30 | 6 | 70 | 100 | 5 | 0.427659 | 24.6904 | 0.0868055 | 19.9537 | 1917 | CH4 | 20250626.csv
50089 | 20250727 | 168 | Cs0.05MA0.1FA0.85PbI3.0 | 1.65 | MACl | 15 | p-F-PEACl | 2 |  |  | 4,4,4-NA | 0.5 |  |  |  |  | 3000 | 30 | 100 | 10 | 1000 | 5 | 5500 | 30 | 15 | 150 | 110 | 15 | PDADI | 0.5 | PiPDI | 0.15 |  |  |  |  | 5000 | 30 | 6 | 70 | 100 | 5 | 23.0757 | 79.7054 | 1.17417 | 24.6568 | 1918 | CH1 | 20250626.csv
50090 | 20250727 | 168 | Cs0.05MA0.1FA0.85PbI3.0 | 1.65 | MACl | 15 | p-F-PEACl | 2 |  |  | 4,4,4-NA | 0.5 |  |  |  |  | 3000 | 30 | 100 | 10 | 1000 | 5 | 5500 | 30 | 15 | 150 | 110 | 15 | PDADI | 0.5 | PiPDI | 0.15 |  |  |  |  | 5000 | 30 | 6 | 70 | 100 | 5 | 22.4962 | 79.0877 | 1.16039 | 24.5131 | 1918 | CH2 | 20250626.csv
50091 | 20250727 | 168 | Cs0.05MA0.1FA0.85PbI3.0 | 1.65 | MACl | 15 | p-F-PEACl | 2 |  |  | 4,4,4-NA | 0.5 |  |  |  |  | 3000 | 30 | 100 | 10 | 1000 | 5 | 5500 | 30 | 15 | 150 | 110 | 15 | PDADI | 0.5 | PiPDI | 0.15 |  |  |  |  | 5000 | 30 | 6 | 70 | 100 | 5 | 22.0514 | 78.2947 | 1.15119 | 24.4657 | 1918 | CH3 | 20250626.csv
50092 | 20250727 | 168 | Cs0.05MA0.1FA0.85PbI3.0 | 1.65 | MACl | 15 | p-F-PEACl | 2 |  |  | 4,4,4-NA | 0.5 |  |  |  |  | 3000 | 30 | 100 | 10 | 1000 | 5 | 5500 | 30 | 15 | 150 | 110 | 15 | PDADI | 0.5 | PiPDI | 0.15 |  |  |  |  | 5000 | 30 | 6 | 70 | 100 | 5 | 21.4835 | 77.7095 | 1.14628 | 24.118 | 1918 | CH4 | 20250626.csv
50093 | 20250727 | 168 | Cs0.05MA0.1FA0.85PbI3.0 | 1.65 | MACl | 15 | p-F-PEACl | 2 |  |  | 4,4,4-NA | 0.5 |  |  |  |  | 3000 | 30 | 100 | 10 | 1000 | 5 | 5500 | 30 | 15 | 150 | 110 | 15 | PDADI | 0.5 | PiPDI | 0.15 |  |  |  |  | 5000 | 30 | 6 | 70 | 100 | 5 | 23.9745 | 79.5261 | 1.18326 | 25.4776 | 1919 | CH1 | 20250626.csv
50094 | 20250727 | 168 | Cs0.05MA0.1FA0.85PbI3.0 | 1.65 | MACl | 15 | p-F-PEACl | 2 |  |  | 4,4,4-NA | 0.5 |  |  |  |  | 3000 | 30 | 100 | 10 | 1000 | 5 | 5500 | 30 | 15 | 150 | 110 | 15 | PDADI | 0.5 | PiPDI | 0.15 |  |  |  |  | 5000 | 30 | 6 | 70 | 100 | 5 | 8.18469 | 32.5762 | 1.00361 | 25.0343 | 1919 | CH2 | 20250626.csv
50095 | 20250727 | 168 | Cs0.05MA0.1FA0.85PbI3.0 | 1.65 | MACl | 15 | p-F-PEACl | 2 |  |  | 4,4,4-NA | 0.5 |  |  |  |  | 3000 | 30 | 100 | 10 | 1000 | 5 | 5500 | 30 | 15 | 150 | 110 | 15 | PDADI | 0.5 | PiPDI | 0.15 |  |  |  |  | 5000 | 30 | 6 | 70 | 100 | 5 | 23.7083 | 80.8066 | 1.16215 | 25.2459 | 1919 | CH3 | 20250626.csv
50096 | 20250727 | 168 | Cs0.05MA0.1FA0.85PbI3.0 | 1.65 | MACl | 15 | p-F-PEACl | 2 |  |  | 4,4,4-NA | 0.5 |  |  |  |  | 3000 | 30 | 100 | 10 | 1000 | 5 | 5500 | 30 | 15 | 150 | 110 | 15 | PDADI | 0.5 | PiPDI | 0.15 |  |  |  |  | 5000 | 30 | 6 | 70 | 100 | 5 | 23.704 | 81.9576 | 1.15859 | 24.9634 | 1919 | CH4 | 20250626.csv
50097 | 20250727 | 168 | Cs0.05MA0.1FA0.85PbI3.0 | 1.65 | MACl | 15 | p-F-PEACl | 2 |  |  | 4,4,4-NA | 0.5 |  |  |  |  | 3000 | 30 | 100 | 10 | 1000 | 5 | 5500 | 30 | 15 | 150 | 110 | 15 | PDADI | 0.5 | PiPDI | 0.15 |  |  |  |  | 5000 | 30 | 6 | 70 | 100 | 5 | 0.817042 | 24.7981 | 0.15584 | 21.142 | 1920 | CH1 | 20250626.csv
50098 | 20250727 | 168 | Cs0.05MA0.1FA0.85PbI3.0 | 1.65 | MACl | 15 | p-F-PEACl | 2 |  |  | 4,4,4-NA | 0.5 |  |  |  |  | 3000 | 30 | 100 | 10 | 1000 | 5 | 5500 | 30 | 15 | 150 | 110 | 15 | PDADI | 0.5 | PiPDI | 0.15 |  |  |  |  | 5000 | 30 | 6 | 70 | 100 | 5 | 15.4829 | 61.7453 | 0.974801 | 25.7236 | 1920 | CH2 | 20250626.csv
50099 | 20250727 | 168 | Cs0.05MA0.1FA0.85PbI3.0 | 1.65 | MACl | 15 | p-F-PEACl | 2 |  |  | 4,4,4-NA | 0.5 |  |  |  |  | 3000 | 30 | 100 | 10 | 1000 | 5 | 5500 | 30 | 15 | 150 | 110 | 15 | PDADI | 0.5 | PiPDI | 0.15 |  |  |  |  | 5000 | 30 | 6 | 70 | 100 | 5 | 13.2027 | 55.0724 | 0.967378 | 24.7817 | 1920 | CH3 | 20250626.csv
50100 | 20250727 | 168 | Cs0.05MA0.1FA0.85PbI3.0 | 1.65 | MACl | 15 | p-F-PEACl | 2 |  |  | 4,4,4-NA | 0.5 |  |  |  |  | 3000 | 30 | 100 | 10 | 1000 | 5 | 5500 | 30 | 15 | 150 | 110 | 15 | PDADI | 0.5 | PiPDI | 0.15 |  |  |  |  | 5000 | 30 | 6 | 70 | 100 | 5 | 10.0128 | 46.6846 | 0.967609 | 22.1656 | 1920 | CH4 | 20250626.csv
50101 | 20250727 | 168 | Cs0.05MA0.1FA0.85PbI3.0 | 1.65 | MACl | 15 | p-F-PEACl | 2 |  |  | 4,4,4-NA | 0.5 |  |  |  |  | 3000 | 30 | 100 | 10 | 1000 | 5 | 5500 | 30 | 15 | 150 | 110 | 15 | PDADI | 0.5 | PiPDI | 0.15 |  |  |  |  | 5000 | 30 | 6 | 70 | 100 | 5 | 12.7737 | 52.45 | 0.960888 | 25.3453 | 1921 | CH1 | 20250626.csv
50102 | 20250727 | 168 | Cs0.05MA0.1FA0.85PbI3.0 | 1.65 | MACl | 15 | p-F-PEACl | 2 |  |  | 4,4,4-NA | 0.5 |  |  |  |  | 3000 | 30 | 100 | 10 | 1000 | 5 | 5500 | 30 | 15 | 150 | 110 | 15 | PDADI | 0.5 | PiPDI | 0.15 |  |  |  |  | 5000 | 30 | 6 | 70 | 100 | 5 | 13.7381 | 57.0745 | 0.960349 | 25.0642 | 1921 | CH2 | 20250626.csv
50103 | 20250727 | 168 | Cs0.05MA0.1FA0.85PbI3.0 | 1.65 | MACl | 15 | p-F-PEACl | 2 |  |  | 4,4,4-NA | 0.5 |  |  |  |  | 3000 | 30 | 100 | 10 | 1000 | 5 | 5500 | 30 | 15 | 150 | 110 | 15 | PDADI | 0.5 | PiPDI | 0.15 |  |  |  |  | 5000 | 30 | 6 | 70 | 100 | 5 | 16.2107 | 64.7702 | 0.986491 | 25.3707 | 1921 | CH3 | 20250626.csv
50104 | 20250727 | 168 | Cs0.05MA0.1FA0.85PbI3.0 | 1.65 | MACl | 15 | p-F-PEACl | 2 |  |  | 4,4,4-NA | 0.5 |  |  |  |  | 3000 | 30 | 100 | 10 | 1000 | 5 | 5500 | 30 | 15 | 150 | 110 | 15 | PDADI | 0.5 | PiPDI | 0.15 |  |  |  |  | 5000 | 30 | 6 | 70 | 100 | 5 | 12.2243 | 53.2233 | 0.990799 | 23.1813 | 1921 | CH4 | 20250626.csv
50105 | 20250728 | 169 | Cs0.05MA0.1FA0.85PbI3.0 | 1.65 | MACl | 15 | m-F-PEACl | 2 |  |  | 4,4,4-NA | 0.5 |  |  |  |  | 3000 | 30 | 100 | 10 | 1000 | 5 | 5500 | 30 | 15 | 150 | 110 | 15 | PDADI | 0.5 | [6 empty] | 5000 | 30 | 6 | 70 | 100 | 5 | 25.458 | 81.3758 | 1.18598 | 26.3786 | 1922 | CH1 | 20250627.csv
50106 | 20250728 | 169 | Cs0.05MA0.1FA0.85PbI3.0 | 1.65 | MACl | 15 | m-F-PEACl | 2 |  |  | 4,4,4-NA | 0.5 |  |  |  |  | 3000 | 30 | 100 | 10 | 1000 | 5 | 5500 | 30 | 15 | 150 | 110 | 15 | PDADI | 0.5 | [6 empty] | 5000 | 30 | 6 | 70 | 100 | 5 | 21.3652 | 70.3862 | 1.1574 | 26.2263 | 1922 | CH2 | 20250627.csv
50107 | 20250728 | 169 | Cs0.05MA0.1FA0.85PbI3.0 | 1.65 | MACl | 15 | m-F-PEACl | 2 |  |  | 4,4,4-NA | 0.5 |  |  |  |  | 3000 | 30 | 100 | 10 | 1000 | 5 | 5500 | 30 | 15 | 150 | 110 | 15 | PDADI | 0.5 | [6 empty] | 5000 | 30 | 6 | 70 | 100 | 5 | 24.6781 | 80.3991 | 1.16368 | 26.3771 | 1922 | CH3 | 20250627.csv
50108 | 20250728 | 169 | Cs0.05MA0.1FA0.85PbI3.0 | 1.65 | MACl | 15 | m-F-PEACl | 2 |  |  | 4,4,4-NA | 0.5 |  |  |  |  | 3000 | 30 | 100 | 10 | 1000 | 5 | 5500 | 30 | 15 | 150 | 110 | 15 | PDADI | 0.5 | [6 empty] | 5000 | 30 | 6 | 70 | 100 | 5 | 24.755 | 81.4454 | 1.15927 | 26.2188 | 1922 | CH4 | 20250627.csv
50109 | 20250728 | 169 | Cs0.05MA0.1FA0.85PbI3.0 | 1.65 | MACl | 15 | m-F-PEACl | 2 |  |  | 4,4,4-NA | 0.5 |  |  |  |  | 3000 | 30 | 100 | 10 | 1000 | 5 | 5500 | 30 | 15 | 150 | 110 | 15 | PDADI | 0.5 | [6 empty] | 5000 | 30 | 6 | 70 | 100 | 5 | 0.0560756 | 24.6102 | 0.0192358 | 11.8454 | 1923 | CH1 | 20250627.csv
50110 | 20250728 | 169 | Cs0.05MA0.1FA0.85PbI3.0 | 1.65 | MACl | 15 | m-F-PEACl | 2 |  |  | 4,4,4-NA | 0.5 |  |  |  |  | 3000 | 30 | 100 | 10 | 1000 | 5 | 5500 | 30 | 15 | 150 | 110 | 15 | PDADI | 0.5 | [6 empty] | 5000 | 30 | 6 | 70 | 100 | 5 | 24.5345 | 78.6249 | 1.17288 | 26.6051 | 1923 | CH2 | 20250627.csv
50111 | 20250728 | 169 | Cs0.05MA0.1FA0.85PbI3.0 | 1.65 | MACl | 15 | m-F-PEACl | 2 |  |  | 4,4,4-NA | 0.5 |  |  |  |  | 3000 | 30 | 100 | 10 | 1000 | 5 | 5500 | 30 | 15 | 150 | 110 | 15 | PDADI | 0.5 | [6 empty] | 5000 | 30 | 6 | 70 | 100 | 5 | 25.6877 | 82.0864 | 1.17075 | 26.7294 | 1923 | CH3 | 20250627.csv
50112 | 20250728 | 169 | Cs0.05MA0.1FA0.85PbI3.0 | 1.65 | MACl | 15 | m-F-PEACl | 2 |  |  | 4,4,4-NA | 0.5 |  |  |  |  | 3000 | 30 | 100 | 10 | 1000 | 5 | 5500 | 30 | 15 | 150 | 110 | 15 | PDADI | 0.5 | [6 empty] | 5000 | 30 | 6 | 70 | 100 | 5 | 25.5691 | 82.6582 | 1.16977 | 26.4441 | 1923 | CH4 | 20250627.csv
50113 | 20250728 | 169 | Cs0.05MA0.1FA0.85PbI3.0 | 1.65 | MACl | 15 | m-F-PEACl | 2 |  |  | 4,4,4-NA | 0.5 |  |  |  |  | 3000 | 30 | 100 | 10 | 1000 | 5 | 5500 | 30 | 15 | 150 | 110 | 15 | PDADI | 0.5 | [6 empty] | 5000 | 30 | 6 | 70 | 100 | 5 | 25.451 | 82.5128 | 1.17901 | 26.1617 | 1924 | CH1 | 20250627.csv
50114 | 20250728 | 169 | Cs0.05MA0.1FA0.85PbI3.0 | 1.65 | MACl | 15 | m-F-PEACl | 2 |  |  | 4,4,4-NA | 0.5 |  |  |  |  | 3000 | 30 | 100 | 10 | 1000 | 5 | 5500 | 30 | 15 | 150 | 110 | 15 | PDADI | 0.5 | [6 empty] | 5000 | 30 | 6 | 70 | 100 | 5 | 24.3236 | 79.7746 | 1.16545 | 26.1618 | 1924 | CH2 | 20250627.csv
50115 | 20250728 | 169 | Cs0.05MA0.1FA0.85PbI3.0 | 1.65 | MACl | 15 | m-F-PEACl | 2 |  |  | 4,4,4-NA | 0.5 |  |  |  |  | 3000 | 30 | 100 | 10 | 1000 | 5 | 5500 | 30 | 15 | 150 | 110 | 15 | PDADI | 0.5 | [6 empty] | 5000 | 30 | 6 | 70 | 100 | 5 | 23.5386 | 77.8448 | 1.15656 | 26.1446 | 1924 | CH3 | 20250627.csv
50116 | 20250728 | 169 | Cs0.05MA0.1FA0.85PbI3.0 | 1.65 | MACl | 15 | m-F-PEACl | 2 |  |  | 4,4,4-NA | 0.5 |  |  |  |  | 3000 | 30 | 100 | 10 | 1000 | 5 | 5500 | 30 | 15 | 150 | 110 | 15 | PDADI | 0.5 | [6 empty] | 5000 | 30 | 6 | 70 | 100 | 5 | 24.9118 | 81.6697 | 1.16285 | 26.2314 | 1924 | CH4 | 20250627.csv
50117 | 20250728 | 169 | Cs0.05MA0.1FA0.85PbI3.0 | 1.65 | MACl | 15 | m-F-PEACl | 2 |  |  | 4,4,4-NA | 0.5 |  |  |  |  | 3000 | 30 | 100 | 10 | 1000 | 5 | 5500 | 30 | 15 | 150 | 110 | 15 | PEAI | 0.15 | PDADI | 0.5 |  |  |  |  | 5000 | 30 | 6 | 70 | 100 | 5 | 24.6984 | 79.4301 | 1.18142 | 26.3195 | 1925 | CH1 | 20250627.csv
50118 | 20250728 | 169 | Cs0.05MA0.1FA0.85PbI3.0 | 1.65 | MACl | 15 | m-F-PEACl | 2 |  |  | 4,4,4-NA | 0.5 |  |  |  |  | 3000 | 30 | 100 | 10 | 1000 | 5 | 5500 | 30 | 15 | 150 | 110 | 15 | PEAI | 0.15 | PDADI | 0.5 |  |  |  |  | 5000 | 30 | 6 | 70 | 100 | 5 | 6.35875 | 35.2414 | 0.70909 | 25.4458 | 1925 | CH2 | 20250627.csv
50119 | 20250728 | 169 | Cs0.05MA0.1FA0.85PbI3.0 | 1.65 | MACl | 15 | m-F-PEACl | 2 |  |  | 4,4,4-NA | 0.5 |  |  |  |  | 3000 | 30 | 100 | 10 | 1000 | 5 | 5500 | 30 | 15 | 150 | 110 | 15 | PEAI | 0.15 | PDADI | 0.5 |  |  |  |  | 5000 | 30 | 6 | 70 | 100 | 5 | 20.3402 | 67.9063 | 1.1547 | 25.9403 | 1925 | CH3 | 20250627.csv
50120 | 20250728 | 169 | Cs0.05MA0.1FA0.85PbI3.0 | 1.65 | MACl | 15 | m-F-PEACl | 2 |  |  | 4,4,4-NA | 0.5 |  |  |  |  | 3000 | 30 | 100 | 10 | 1000 | 5 | 5500 | 30 | 15 | 150 | 110 | 15 | PEAI | 0.15 | PDADI | 0.5 |  |  |  |  | 5000 | 30 | 6 | 70 | 100 | 5 | 19.6926 | 65.604 | 1.15628 | 25.9602 | 1925 | CH4 | 20250627.csv
50121 | 20250728 | 169 | Cs0.05MA0.1FA0.85PbI3.0 | 1.65 | MACl | 15 | m-F-PEACl | 2 |  |  | 4,4,4-NA | 0.5 |  |  |  |  | 3000 | 30 | 100 | 10 | 1000 | 5 | 5500 | 30 | 15 | 150 | 110 | 15 | PEAI | 0.15 | PDADI | 0.5 |  |  |  |  | 5000 | 30 | 6 | 70 | 100 | 5 | 26.4877 | 81.8061 | 1.19034 | 27.2013 | 1926 | CH1 | 20250627.csv
50122 | 20250728 | 169 | Cs0.05MA0.1FA0.85PbI3.0 | 1.65 | MACl | 15 | m-F-PEACl | 2 |  |  | 4,4,4-NA | 0.5 |  |  |  |  | 3000 | 30 | 100 | 10 | 1000 | 5 | 5500 | 30 | 15 | 150 | 110 | 15 | PEAI | 0.15 | PDADI | 0.5 |  |  |  |  | 5000 | 30 | 6 | 70 | 100 | 5 | 2.91297 | 27.6263 | 0.415914 | 25.3519 | 1926 | CH2 | 20250627.csv
50123 | 20250728 | 169 | Cs0.05MA0.1FA0.85PbI3.0 | 1.65 | MACl | 15 | m-F-PEACl | 2 |  |  | 4,4,4-NA | 0.5 |  |  |  |  | 3000 | 30 | 100 | 10 | 1000 | 5 | 5500 | 30 | 15 | 150 | 110 | 15 | PEAI | 0.15 | PDADI | 0.5 |  |  |  |  | 5000 | 30 | 6 | 70 | 100 | 5 | 25.2624 | 78.6392 | 1.17616 | 27.313 | 1926 | CH3 | 20250627.csv
50124 | 20250728 | 169 | Cs0.05MA0.1FA0.85PbI3.0 | 1.65 | MACl | 15 | m-F-PEACl | 2 |  |  | 4,4,4-NA | 0.5 |  |  |  |  | 3000 | 30 | 100 | 10 | 1000 | 5 | 5500 | 30 | 15 | 150 | 110 | 15 | PEAI | 0.15 | PDADI | 0.5 |  |  |  |  | 5000 | 30 | 6 | 70 | 100 | 5 | 19.3129 | 62.1527 | 1.13375 | 27.4074 | 1926 | CH4 | 20250627.csv
50125 | 20250728 | 169 | Cs0.05MA0.05FA0.9PbI3.0 | 1.65 | MACl | 15 | m-F-PEACl | 2 |  |  | 4,4,4-NA | 0.5 |  |  |  |  | 3000 | 30 | 100 | 10 | 1000 | 5 | 5500 | 30 | 15 | 150 | 110 | 15 | PEAI | 0.15 | PDADI | 0.5 |  |  |  |  | 5000 | 30 | 6 | 70 | 100 | 5 | 26.2164 | 82.8937 | 1.17701 | 26.8702 | 1927 | CH1 | 20250627.csv
50126 | 20250728 | 169 | Cs0.05MA0.05FA0.9PbI3.0 | 1.65 | MACl | 15 | m-F-PEACl | 2 |  |  | 4,4,4-NA | 0.5 |  |  |  |  | 3000 | 30 | 100 | 10 | 1000 | 5 | 5500 | 30 | 15 | 150 | 110 | 15 | PEAI | 0.15 | PDADI | 0.5 |  |  |  |  | 5000 | 30 | 6 | 70 | 100 | 5 | 25.4933 | 81.7108 | 1.16541 | 26.7712 | 1927 | CH2 | 20250627.csv
50127 | 20250728 | 169 | Cs0.05MA0.05FA0.9PbI3.0 | 1.65 | MACl | 15 | m-F-PEACl | 2 |  |  | 4,4,4-NA | 0.5 |  |  |  |  | 3000 | 30 | 100 | 10 | 1000 | 5 | 5500 | 30 | 15 | 150 | 110 | 15 | PEAI | 0.15 | PDADI | 0.5 |  |  |  |  | 5000 | 30 | 6 | 70 | 100 | 5 | 25.2347 | 81.7927 | 1.15824 | 26.6369 | 1927 | CH3 | 20250627.csv
50128 | 20250728 | 169 | Cs0.05MA0.05FA0.9PbI3.0 | 1.65 | MACl | 15 | m-F-PEACl | 2 |  |  | 4,4,4-NA | 0.5 |  |  |  |  | 3000 | 30 | 100 | 10 | 1000 | 5 | 5500 | 30 | 15 | 150 | 110 | 15 | PEAI | 0.15 | PDADI | 0.5 |  |  |  |  | 5000 | 30 | 6 | 70 | 100 | 5 | 25.3045 | 82.5803 | 1.16054 | 26.4033 | 1927 | CH4 | 20250627.csv
50129 | 20250728 | 169 | Cs0.05MA0.05FA0.9PbI3.0 | 1.65 | MACl | 15 | m-F-PEACl | 2 |  |  | 4,4,4-NA | 0.5 |  |  |  |  | 3000 | 30 | 100 | 10 | 1000 | 5 | 5500 | 30 | 15 | 150 | 110 | 15 | PDADI | 0.5 | PiPI | 0.15 |  |  |  |  | 5000 | 30 | 6 | 70 | 100 | 5 | 26.7639 | 83.2574 | 1.17558 | 27.3447 | 1928 | CH1 | 20250627.csv
50130 | 20250728 | 169 | Cs0.05MA0.05FA0.9PbI3.0 | 1.65 | MACl | 15 | m-F-PEACl | 2 |  |  | 4,4,4-NA | 0.5 |  |  |  |  | 3000 | 30 | 100 | 10 | 1000 | 5 | 5500 | 30 | 15 | 150 | 110 | 15 | PDADI | 0.5 | PiPI | 0.15 |  |  |  |  | 5000 | 30 | 6 | 70 | 100 | 5 | 26.1693 | 82.239 | 1.1656 | 27.3001 | 1928 | CH2 | 20250627.csv
50131 | 20250728 | 169 | Cs0.05MA0.05FA0.9PbI3.0 | 1.65 | MACl | 15 | m-F-PEACl | 2 |  |  | 4,4,4-NA | 0.5 |  |  |  |  | 3000 | 30 | 100 | 10 | 1000 | 5 | 5500 | 30 | 15 | 150 | 110 | 15 | PDADI | 0.5 | PiPI | 0.15 |  |  |  |  | 5000 | 30 | 6 | 70 | 100 | 5 | 25.8255 | 81.9316 | 1.16193 | 27.128 | 1928 | CH3 | 20250627.csv
50132 | 20250728 | 169 | Cs0.05MA0.05FA0.9PbI3.0 | 1.65 | MACl | 15 | m-F-PEACl | 2 |  |  | 4,4,4-NA | 0.5 |  |  |  |  | 3000 | 30 | 100 | 10 | 1000 | 5 | 5500 | 30 | 15 | 150 | 110 | 15 | PDADI | 0.5 | PiPI | 0.15 |  |  |  |  | 5000 | 30 | 6 | 70 | 100 | 5 | 25.8581 | 82.6031 | 1.16367 | 26.9011 | 1928 | CH4 | 20250627.csv
50133 | 20250728 | 169 | Cs0.05MA0.05FA0.9PbI3.0 | 1.65 | MACl | 15 | m-F-PEACl | 2 |  |  | 4,4,4-NA | 0.5 |  |  |  |  | 3000 | 30 | 100 | 10 | 1000 | 5 | 5500 | 30 | 15 | 150 | 110 | 15 | PDADI | 0.5 | PiPI | 0.15 |  |  |  |  | 5000 | 30 | 6 | 70 | 100 | 5 | 25.4231 | 81.2554 | 1.17924 | 26.5324 | 1929 | CH1 | 20250627.csv
50134 | 20250728 | 169 | Cs0.05MA0.05FA0.9PbI3.0 | 1.65 | MACl | 15 | m-F-PEACl | 2 |  |  | 4,4,4-NA | 0.5 |  |  |  |  | 3000 | 30 | 100 | 10 | 1000 | 5 | 5500 | 30 | 15 | 150 | 110 | 15 | PDADI | 0.5 | PiPI | 0.15 |  |  |  |  | 5000 | 30 | 6 | 70 | 100 | 5 | 24.9291 | 81.3112 | 1.16167 | 26.3921 | 1929 | CH2 | 20250627.csv
50135 | 20250728 | 169 | Cs0.05MA0.05FA0.9PbI3.0 | 1.65 | MACl | 15 | m-F-PEACl | 2 |  |  | 4,4,4-NA | 0.5 |  |  |  |  | 3000 | 30 | 100 | 10 | 1000 | 5 | 5500 | 30 | 15 | 150 | 110 | 15 | PDADI | 0.5 | PiPI | 0.15 |  |  |  |  | 5000 | 30 | 6 | 70 | 100 | 5 | 24.8453 | 81.7663 | 1.15776 | 26.2454 | 1929 | CH3 | 20250627.csv
50136 | 20250728 | 169 | Cs0.05MA0.05FA0.9PbI3.0 | 1.65 | MACl | 15 | m-F-PEACl | 2 |  |  | 4,4,4-NA | 0.5 |  |  |  |  | 3000 | 30 | 100 | 10 | 1000 | 5 | 5500 | 30 | 15 | 150 | 110 | 15 | PDADI | 0.5 | PiPI | 0.15 |  |  |  |  | 5000 | 30 | 6 | 70 | 100 | 5 | 24.9395 | 82.7271 | 1.16249 | 25.9328 | 1929 | CH4 | 20250627.csv
50137 | 20250728 | 169 | Cs0.05MA0.05FA0.9PbI3.0 | 1.65 | MACl | 15 | m-F-PEACl | 2 |  |  | 4,4,4-NA | 0.5 |  |  |  |  | 3000 | 30 | 100 | 10 | 1000 | 5 | 5500 | 30 | 15 | 150 | 110 | 15 | PDADI | 0.5 | PiPI | 0.15 |  |  |  |  | 5000 | 30 | 6 | 70 | 100 | 5 | 24.1626 | 80.9327 | 1.18202 | 25.2577 | 1930 | CH1 | 20250627.csv
50138 | 20250728 | 169 | Cs0.05MA0.05FA0.9PbI3.0 | 1.65 | MACl | 15 | m-F-PEACl | 2 |  |  | 4,4,4-NA | 0.5 |  |  |  |  | 3000 | 30 | 100 | 10 | 1000 | 5 | 5500 | 30 | 15 | 150 | 110 | 15 | PDADI | 0.5 | PiPI | 0.15 |  |  |  |  | 5000 | 30 | 6 | 70 | 100 | 5 | 8.09425 | 37.2449 | 0.866714 | 25.0746 | 1930 | CH2 | 20250627.csv
50139 | 20250728 | 169 | Cs0.05MA0.05FA0.9PbI3.0 | 1.65 | MACl | 15 | m-F-PEACl | 2 |  |  | 4,4,4-NA | 0.5 |  |  |  |  | 3000 | 30 | 100 | 10 | 1000 | 5 | 5500 | 30 | 15 | 150 | 110 | 15 | PDADI | 0.5 | PiPI | 0.15 |  |  |  |  | 5000 | 30 | 6 | 70 | 100 | 5 | 21.6927 | 73.9695 | 1.1675 | 25.1192 | 1930 | CH3 | 20250627.csv
50140 | 20250728 | 169 | Cs0.05MA0.05FA0.9PbI3.0 | 1.65 | MACl | 15 | m-F-PEACl | 2 |  |  | 4,4,4-NA | 0.5 |  |  |  |  | 3000 | 30 | 100 | 10 | 1000 | 5 | 5500 | 30 | 15 | 150 | 110 | 15 | PDADI | 0.5 | PiPI | 0.15 |  |  |  |  | 5000 | 30 | 6 | 70 | 100 | 5 | 23.9061 | 81.5493 | 1.16925 | 25.0717 | 1930 | CH4 | 20250627.csv
50141 | 20250728 | 169 | Cs0.05MA0.05FA0.9PbI3.0 | 1.65 | MACl | 15 | m-F-PEACl | 2 |  |  | 4,4,4-NA | 0.5 |  |  |  |  | 3000 | 30 | 100 | 10 | 1000 | 5 | 5500 | 30 | 15 | 150 | 110 | 15 | PDADI | 0.5 | PiPDI | 0.15 |  |  |  |  | 5000 | 30 | 6 | 70 | 100 | 5 | 25.6476 | 81.4827 | 1.17986 | 26.6778 | 1931 | CH1 | 20250627.csv
50142 | 20250728 | 169 | Cs0.05MA0.05FA0.9PbI3.0 | 1.65 | MACl | 15 | m-F-PEACl | 2 |  |  | 4,4,4-NA | 0.5 |  |  |  |  | 3000 | 30 | 100 | 10 | 1000 | 5 | 5500 | 30 | 15 | 150 | 110 | 15 | PDADI | 0.5 | PiPDI | 0.15 |  |  |  |  | 5000 | 30 | 6 | 70 | 100 | 5 | 25.0257 | 80.4438 | 1.16775 | 26.6405 | 1931 | CH2 | 20250627.csv
50143 | 20250728 | 169 | Cs0.05MA0.05FA0.9PbI3.0 | 1.65 | MACl | 15 | m-F-PEACl | 2 |  |  | 4,4,4-NA | 0.5 |  |  |  |  | 3000 | 30 | 100 | 10 | 1000 | 5 | 5500 | 30 | 15 | 150 | 110 | 15 | PDADI | 0.5 | PiPDI | 0.15 |  |  |  |  | 5000 | 30 | 6 | 70 | 100 | 5 | 0.522693 | 24.9277 | 0.113562 | 18.4642 | 1931 | CH3 | 20250627.csv
50144 | 20250728 | 169 | Cs0.05MA0.05FA0.9PbI3.0 | 1.65 | MACl | 15 | m-F-PEACl | 2 |  |  | 4,4,4-NA | 0.5 |  |  |  |  | 3000 | 30 | 100 | 10 | 1000 | 5 | 5500 | 30 | 15 | 150 | 110 | 15 | PDADI | 0.5 | PiPDI | 0.15 |  |  |  |  | 5000 | 30 | 6 | 70 | 100 | 5 | 24.9204 | 81.0242 | 1.16924 | 26.3048 | 1931 | CH4 | 20250627.csv
50145 | 20250728 | 169 | Cs0.05MA0.08FA0.87PbI3.0 | 1.65 | MACl | 15 | m-F-PEACl | 2 |  |  | 4,4,4-NA | 0.5 |  |  |  |  | 3000 | 30 | 100 | 10 | 1000 | 5 | 5500 | 30 | 15 | 150 | 110 | 15 | PDADI | 0.5 | PiPDI | 0.15 |  |  |  |  | 5000 | 30 | 6 | 70 | 100 | 5 | 26.6338 | 82.4809 | 1.18515 | 27.2463 | 1932 | CH1 | 20250627.csv
50146 | 20250728 | 169 | Cs0.05MA0.08FA0.87PbI3.0 | 1.65 | MACl | 15 | m-F-PEACl | 2 |  |  | 4,4,4-NA | 0.5 |  |  |  |  | 3000 | 30 | 100 | 10 | 1000 | 5 | 5500 | 30 | 15 | 150 | 110 | 15 | PDADI | 0.5 | PiPDI | 0.15 |  |  |  |  | 5000 | 30 | 6 | 70 | 100 | 5 | 26.6506 | 81.88 | 1.1775 | 27.642 | 1932 | CH2 | 20250627.csv
50147 | 20250728 | 169 | Cs0.05MA0.08FA0.87PbI3.0 | 1.65 | MACl | 15 | m-F-PEACl | 2 |  |  | 4,4,4-NA | 0.5 |  |  |  |  | 3000 | 30 | 100 | 10 | 1000 | 5 | 5500 | 30 | 15 | 150 | 110 | 15 | PDADI | 0.5 | PiPDI | 0.15 |  |  |  |  | 5000 | 30 | 6 | 70 | 100 | 5 | 26.4403 | 81.9308 | 1.16794 | 27.6312 | 1932 | CH3 | 20250627.csv
50148 | 20250728 | 169 | Cs0.05MA0.08FA0.87PbI3.0 | 1.65 | MACl | 15 | m-F-PEACl | 2 |  |  | 4,4,4-NA | 0.5 |  |  |  |  | 3000 | 30 | 100 | 10 | 1000 | 5 | 5500 | 30 | 15 | 150 | 110 | 15 | PDADI | 0.5 | PiPDI | 0.15 |  |  |  |  | 5000 | 30 | 6 | 70 | 100 | 5 | 26.7809 | 82.3506 | 1.16754 | 27.8539 | 1932 | CH4 | 20250627.csv
50149 | 20250728 | 169 | Cs0.05MA0.08FA0.87PbI3.0 | 1.65 | MACl | 15 | m-F-PEACl | 2 |  |  | 4,4,4-NA | 0.5 |  |  |  |  | 3000 | 30 | 100 | 10 | 1000 | 5 | 5500 | 30 | 15 | 150 | 110 | 15 | PDADI | 0.5 | PiPDI | 0.15 |  |  |  |  | 5000 | 30 | 6 | 70 | 100 | 5 | 22.5684 | 78.6579 | 1.17475 | 24.4237 | 1933 | CH1 | 20250627.csv
50150 | 20250728 | 169 | Cs0.05MA0.08FA0.87PbI3.0 | 1.65 | MACl | 15 | m-F-PEACl | 2 |  |  | 4,4,4-NA | 0.5 |  |  |  |  | 3000 | 30 | 100 | 10 | 1000 | 5 | 5500 | 30 | 15 | 150 | 110 | 15 | PDADI | 0.5 | PiPDI | 0.15 |  |  |  |  | 5000 | 30 | 6 | 70 | 100 | 5 | 21.934 | 78.2466 | 1.16495 | 24.0628 | 1933 | CH2 | 20250627.csv
50151 | 20250728 | 169 | Cs0.05MA0.08FA0.87PbI3.0 | 1.65 | MACl | 15 | m-F-PEACl | 2 |  |  | 4,4,4-NA | 0.5 |  |  |  |  | 3000 | 30 | 100 | 10 | 1000 | 5 | 5500 | 30 | 15 | 150 | 110 | 15 | PDADI | 0.5 | PiPDI | 0.15 |  |  |  |  | 5000 | 30 | 6 | 70 | 100 | 5 | 22.4739 | 80.2125 | 1.15804 | 24.1943 | 1933 | CH3 | 20250627.csv
50152 | 20250728 | 169 | Cs0.05MA0.08FA0.87PbI3.0 | 1.65 | MACl | 15 | m-F-PEACl | 2 |  |  | 4,4,4-NA | 0.5 |  |  |  |  | 3000 | 30 | 100 | 10 | 1000 | 5 | 5500 | 30 | 15 | 150 | 110 | 15 | PDADI | 0.5 | PiPDI | 0.15 |  |  |  |  | 5000 | 30 | 6 | 70 | 100 | 5 | 22.3147 | 80.6819 | 1.15813 | 23.8813 | 1933 | CH4 | 20250627.csv
50153 | 20250728 | 169 | Cs0.05MA0.08FA0.87PbI3.0 | 1.65 | MACl | 15 | p-F-PEACl | 2 |  |  | 4,4,4-NA | 0.5 |  |  |  |  | 3000 | 30 | 100 | 10 | 1000 | 5 | 5500 | 30 | 15 | 150 | 110 | 15 | PDADI | 0.5 | [6 empty] | 5000 | 30 | 6 | 70 | 100 | 5 | 22.0625 | 78.7376 | 1.17796 | 23.7873 | 1934 | CH1 | 20250627.csv
50154 | 20250728 | 169 | Cs0.05MA0.08FA0.87PbI3.0 | 1.65 | MACl | 15 | p-F-PEACl | 2 |  |  | 4,4,4-NA | 0.5 |  |  |  |  | 3000 | 30 | 100 | 10 | 1000 | 5 | 5500 | 30 | 15 | 150 | 110 | 15 | PDADI | 0.5 | [6 empty] | 5000 | 30 | 6 | 70 | 100 | 5 | 22.7735 | 80.3962 | 1.16495 | 24.3156 | 1934 | CH2 | 20250627.csv
50155 | 20250728 | 169 | Cs0.05MA0.08FA0.87PbI3.0 | 1.65 | MACl | 15 | p-F-PEACl | 2 |  |  | 4,4,4-NA | 0.5 |  |  |  |  | 3000 | 30 | 100 | 10 | 1000 | 5 | 5500 | 30 | 15 | 150 | 110 | 15 | PDADI | 0.5 | [6 empty] | 5000 | 30 | 6 | 70 | 100 | 5 | 22.944 | 80.6952 | 1.15631 | 24.5894 | 1934 | CH3 | 20250627.csv
50156 | 20250728 | 169 | Cs0.05MA0.08FA0.87PbI3.0 | 1.65 | MACl | 15 | p-F-PEACl | 2 |  |  | 4,4,4-NA | 0.5 |  |  |  |  | 3000 | 30 | 100 | 10 | 1000 | 5 | 5500 | 30 | 15 | 150 | 110 | 15 | PDADI | 0.5 | [6 empty] | 5000 | 30 | 6 | 70 | 100 | 5 | 22.5688 | 80.2674 | 1.15592 | 24.3243 | 1934 | CH4 | 20250627.csv
50157 | 20250728 | 169 | Cs0.05MA0.08FA0.87PbI3.0 | 1.65 | MACl | 15 | p-F-PEACl | 2 |  |  | 4,4,4-NA | 0.5 |  |  |  |  | 3000 | 30 | 100 | 10 | 1000 | 5 | 5500 | 30 | 15 | 150 | 110 | 15 | PDADI | 0.5 | [6 empty] | 5000 | 30 | 6 | 70 | 100 | 5 | 23.7414 | 81.4717 | 1.17811 | 24.7352 | 1935 | CH1 | 20250627.csv
50158 | 20250728 | 169 | Cs0.05MA0.08FA0.87PbI3.0 | 1.65 | MACl | 15 | p-F-PEACl | 2 |  |  | 4,4,4-NA | 0.5 |  |  |  |  | 3000 | 30 | 100 | 10 | 1000 | 5 | 5500 | 30 | 15 | 150 | 110 | 15 | PDADI | 0.5 | [6 empty] | 5000 | 30 | 6 | 70 | 100 | 5 | 21.9173 | 76.5825 | 1.16984 | 24.4642 | 1935 | CH2 | 20250627.csv
50159 | 20250728 | 169 | Cs0.05MA0.08FA0.87PbI3.0 | 1.65 | MACl | 15 | p-F-PEACl | 2 |  |  | 4,4,4-NA | 0.5 |  |  |  |  | 3000 | 30 | 100 | 10 | 1000 | 5 | 5500 | 30 | 15 | 150 | 110 | 15 | PDADI | 0.5 | [6 empty] | 5000 | 30 | 6 | 70 | 100 | 5 | 19.1264 | 68.2324 | 1.15865 | 24.1931 | 1935 | CH3 | 20250627.csv
50160 | 20250728 | 169 | Cs0.05MA0.08FA0.87PbI3.0 | 1.65 | MACl | 15 | p-F-PEACl | 2 |  |  | 4,4,4-NA | 0.5 |  |  |  |  | 3000 | 30 | 100 | 10 | 1000 | 5 | 5500 | 30 | 15 | 150 | 110 | 15 | PDADI | 0.5 | [6 empty] | 5000 | 30 | 6 | 70 | 100 | 5 | 21.9631 | 78.7055 | 1.16552 | 23.9425 | 1935 | CH4 | 20250627.csv
50161 | 20250728 | 169 | Cs0.05MA0.08FA0.87PbI3.0 | 1.65 | MACl | 15 | p-F-PEACl | 2 |  |  | 4,4,4-NA | 0.5 |  |  |  |  | 3000 | 30 | 100 | 10 | 1000 | 5 | 5500 | 30 | 15 | 150 | 110 | 15 | PDADI | 0.5 | [6 empty] | 5000 | 30 | 6 | 70 | 100 | 5 | 21.4528 | 69.4071 | 1.17344 | 26.3401 | 1936 | CH1 | 20250627.csv
50162 | 20250728 | 169 | Cs0.05MA0.08FA0.87PbI3.0 | 1.65 | MACl | 15 | p-F-PEACl | 2 |  |  | 4,4,4-NA | 0.5 |  |  |  |  | 3000 | 30 | 100 | 10 | 1000 | 5 | 5500 | 30 | 15 | 150 | 110 | 15 | PDADI | 0.5 | [6 empty] | 5000 | 30 | 6 | 70 | 100 | 5 | 22.6165 | 74.3839 | 1.16394 | 26.1226 | 1936 | CH2 | 20250627.csv
50163 | 20250728 | 169 | Cs0.05MA0.08FA0.87PbI3.0 | 1.65 | MACl | 15 | p-F-PEACl | 2 |  |  | 4,4,4-NA | 0.5 |  |  |  |  | 3000 | 30 | 100 | 10 | 1000 | 5 | 5500 | 30 | 15 | 150 | 110 | 15 | PDADI | 0.5 | [6 empty] | 5000 | 30 | 6 | 70 | 100 | 5 | 24.3631 | 79.6339 | 1.16034 | 26.3662 | 1936 | CH3 | 20250627.csv
50164 | 20250728 | 169 | Cs0.05MA0.08FA0.87PbI3.0 | 1.65 | MACl | 15 | p-F-PEACl | 2 |  |  | 4,4,4-NA | 0.5 |  |  |  |  | 3000 | 30 | 100 | 10 | 1000 | 5 | 5500 | 30 | 15 | 150 | 110 | 15 | PDADI | 0.5 | [6 empty] | 5000 | 30 | 6 | 70 | 100 | 5 | 24.7998 | 81.189 | 1.16268 | 26.2717 | 1936 | CH4 | 20250627.csv
50165 | 20250728 | 169 | Cs0.05MA0.08FA0.87PbI3.0 | 1.65 | MACl | 15 | p-F-PEACl | 2 |  |  | 4,4,4-NA | 0.5 |  |  |  |  | 3000 | 30 | 100 | 10 | 1000 | 5 | 5500 | 30 | 15 | 150 | 110 | 15 | PEAI | 0.15 | PDADI | 0.5 |  |  |  |  | 5000 | 30 | 6 | 70 | 100 | 5 | 24.2889 | 80.5386 | 1.17598 | 25.645 | 1937 | CH1 | 20250627.csv
50166 | 20250728 | 169 | Cs0.05MA0.08FA0.87PbI3.0 | 1.65 | MACl | 15 | p-F-PEACl | 2 |  |  | 4,4,4-NA | 0.5 |  |  |  |  | 3000 | 30 | 100 | 10 | 1000 | 5 | 5500 | 30 | 15 | 150 | 110 | 15 | PEAI | 0.15 | PDADI | 0.5 |  |  |  |  | 5000 | 30 | 6 | 70 | 100 | 5 | 23.9413 | 80.1675 | 1.171 | 25.5031 | 1937 | CH2 | 20250627.csv
50167 | 20250728 | 169 | Cs0.05MA0.08FA0.87PbI3.0 | 1.65 | MACl | 15 | p-F-PEACl | 2 |  |  | 4,4,4-NA | 0.5 |  |  |  |  | 3000 | 30 | 100 | 10 | 1000 | 5 | 5500 | 30 | 15 | 150 | 110 | 15 | PEAI | 0.15 | PDADI | 0.5 |  |  |  |  | 5000 | 30 | 6 | 70 | 100 | 5 | 23.889 | 80.5303 | 1.16612 | 25.4387 | 1937 | CH3 | 20250627.csv
50168 | 20250728 | 169 | Cs0.05MA0.08FA0.87PbI3.0 | 1.65 | MACl | 15 | p-F-PEACl | 2 |  |  | 4,4,4-NA | 0.5 |  |  |  |  | 3000 | 30 | 100 | 10 | 1000 | 5 | 5500 | 30 | 15 | 150 | 110 | 15 | PEAI | 0.15 | PDADI | 0.5 |  |  |  |  | 5000 | 30 | 6 | 70 | 100 | 5 | 23.7989 | 80.9996 | 1.16432 | 25.235 | 1937 | CH4 | 20250627.csv
50169 | 20250728 | 169 | Cs0.05MA0.08FA0.87PbI3.0 | 1.65 | MACl | 15 | p-F-PEACl | 2 |  |  | 4,4,4-NA | 0.5 |  |  |  |  | 3000 | 30 | 100 | 10 | 1000 | 5 | 5500 | 30 | 15 | 150 | 110 | 15 | PEAI | 0.15 | PDADI | 0.5 |  |  |  |  | 5000 | 30 | 6 | 70 | 100 | 5 | 21.2107 | 79.0719 | 1.17658 | 22.7988 | 1938 | CH1 | 20250627.csv
50170 | 20250728 | 169 | Cs0.05MA0.08FA0.87PbI3.0 | 1.65 | MACl | 15 | p-F-PEACl | 2 |  |  | 4,4,4-NA | 0.5 |  |  |  |  | 3000 | 30 | 100 | 10 | 1000 | 5 | 5500 | 30 | 15 | 150 | 110 | 15 | PEAI | 0.15 | PDADI | 0.5 |  |  |  |  | 5000 | 30 | 6 | 70 | 100 | 5 | 21.3119 | 79.6113 | 1.16414 | 22.9954 | 1938 | CH2 | 20250627.csv
50171 | 20250728 | 169 | Cs0.05MA0.08FA0.87PbI3.0 | 1.65 | MACl | 15 | p-F-PEACl | 2 |  |  | 4,4,4-NA | 0.5 |  |  |  |  | 3000 | 30 | 100 | 10 | 1000 | 5 | 5500 | 30 | 15 | 150 | 110 | 15 | PEAI | 0.15 | PDADI | 0.5 |  |  |  |  | 5000 | 30 | 6 | 70 | 100 | 5 | 21.2078 | 79.7077 | 1.15624 | 23.0117 | 1938 | CH3 | 20250627.csv
50172 | 20250728 | 169 | Cs0.05MA0.08FA0.87PbI3.0 | 1.65 | MACl | 15 | p-F-PEACl | 2 |  |  | 4,4,4-NA | 0.5 |  |  |  |  | 3000 | 30 | 100 | 10 | 1000 | 5 | 5500 | 30 | 15 | 150 | 110 | 15 | PEAI | 0.15 | PDADI | 0.5 |  |  |  |  | 5000 | 30 | 6 | 70 | 100 | 5 | 21.0848 | 79.851 | 1.15706 | 22.821 | 1938 | CH4 | 20250627.csv
50173 | 20250728 | 169 | Cs0.05MA0.08FA0.87PbI3.0 | 1.65 | MACl | 15 | p-F-PEACl | 2 |  |  | 4,4,4-NA | 0.5 |  |  |  |  | 3000 | 30 | 100 | 10 | 1000 | 5 | 5500 | 30 | 15 | 150 | 110 | 15 | PEAI | 0.15 | PDADI | 0.5 |  |  |  |  | 5000 | 30 | 6 | 70 | 100 | 5 | 17.8262 | 65.6787 | 1.14488 | 23.7069 | 1939 | CH1 | 20250627.csv
50174 | 20250728 | 169 | Cs0.05MA0.08FA0.87PbI3.0 | 1.65 | MACl | 15 | p-F-PEACl | 2 |  |  | 4,4,4-NA | 0.5 |  |  |  |  | 3000 | 30 | 100 | 10 | 1000 | 5 | 5500 | 30 | 15 | 150 | 110 | 15 | PEAI | 0.15 | PDADI | 0.5 |  |  |  |  | 5000 | 30 | 6 | 70 | 100 | 5 | 13.0362 | 48.8395 | 1.1143 | 23.9539 | 1939 | CH2 | 20250627.csv
50175 | 20250728 | 169 | Cs0.05MA0.08FA0.87PbI3.0 | 1.65 | MACl | 15 | p-F-PEACl | 2 |  |  | 4,4,4-NA | 0.5 |  |  |  |  | 3000 | 30 | 100 | 10 | 1000 | 5 | 5500 | 30 | 15 | 150 | 110 | 15 | PEAI | 0.15 | PDADI | 0.5 |  |  |  |  | 5000 | 30 | 6 | 70 | 100 | 5 | 21.8661 | 75.6692 | 1.14438 | 25.2513 | 1939 | CH3 | 20250627.csv
50176 | 20250728 | 169 | Cs0.05MA0.08FA0.87PbI3.0 | 1.65 | MACl | 15 | p-F-PEACl | 2 |  |  | 4,4,4-NA | 0.5 |  |  |  |  | 3000 | 30 | 100 | 10 | 1000 | 5 | 5500 | 30 | 15 | 150 | 110 | 15 | PEAI | 0.15 | PDADI | 0.5 |  |  |  |  | 5000 | 30 | 6 | 70 | 100 | 5 | 22.8056 | 78.9955 | 1.14823 | 25.1425 | 1939 | CH4 | 20250627.csv
50177 | 20250728 | 169 | Cs0.05MA0.08FA0.87PbI3.0 | 1.65 | MACl | 15 | p-F-PEACl | 2 |  |  | 4,4,4-NA | 0.5 |  |  |  |  | 3000 | 30 | 100 | 10 | 1000 | 5 | 5500 | 30 | 15 | 150 | 110 | 15 | PDADI | 0.5 | PiPI | 0.15 |  |  |  |  | 5000 | 30 | 6 | 70 | 100 | 5 | 19.6573 | 69.5977 | 1.14602 | 24.6455 | 1940 | CH1 | 20250627.csv
50178 | 20250728 | 169 | Cs0.05MA0.08FA0.87PbI3.0 | 1.65 | MACl | 15 | p-F-PEACl | 2 |  |  | 4,4,4-NA | 0.5 |  |  |  |  | 3000 | 30 | 100 | 10 | 1000 | 5 | 5500 | 30 | 15 | 150 | 110 | 15 | PDADI | 0.5 | PiPI | 0.15 |  |  |  |  | 5000 | 30 | 6 | 70 | 100 | 5 | 22.7823 | 79.003 | 1.1581 | 24.9005 | 1940 | CH2 | 20250627.csv
50179 | 20250728 | 169 | Cs0.05MA0.08FA0.87PbI3.0 | 1.65 | MACl | 15 | p-F-PEACl | 2 |  |  | 4,4,4-NA | 0.5 |  |  |  |  | 3000 | 30 | 100 | 10 | 1000 | 5 | 5500 | 30 | 15 | 150 | 110 | 15 | PDADI | 0.5 | PiPI | 0.15 |  |  |  |  | 5000 | 30 | 6 | 70 | 100 | 5 | 23.0813 | 79.628 | 1.15347 | 25.1298 | 1940 | CH3 | 20250627.csv
50180 | 20250728 | 169 | Cs0.05MA0.08FA0.87PbI3.0 | 1.65 | MACl | 15 | p-F-PEACl | 2 |  |  | 4,4,4-NA | 0.5 |  |  |  |  | 3000 | 30 | 100 | 10 | 1000 | 5 | 5500 | 30 | 15 | 150 | 110 | 15 | PDADI | 0.5 | PiPI | 0.15 |  |  |  |  | 5000 | 30 | 6 | 70 | 100 | 5 | 22.8558 | 79.6529 | 1.14932 | 24.9663 | 1940 | CH4 | 20250627.csv
50181 | 20250728 | 169 | Cs0.05MA0.08FA0.87PbI3.0 | 1.65 | MACl | 15 | p-F-PEACl | 2 |  |  | 4,4,4-NA | 0.5 |  |  |  |  | 3000 | 30 | 100 | 10 | 1000 | 5 | 5500 | 30 | 15 | 150 | 110 | 15 | PDADI | 0.5 | PiPI | 0.15 |  |  |  |  | 5000 | 30 | 6 | 70 | 100 | 5 | 21.7923 | 77.3611 | 1.15971 | 24.2903 | 1941 | CH1 | 20250627.csv
50182 | 20250728 | 169 | Cs0.05MA0.08FA0.87PbI3.0 | 1.65 | MACl | 15 | p-F-PEACl | 2 |  |  | 4,4,4-NA | 0.5 |  |  |  |  | 3000 | 30 | 100 | 10 | 1000 | 5 | 5500 | 30 | 15 | 150 | 110 | 15 | PDADI | 0.5 | PiPI | 0.15 |  |  |  |  | 5000 | 30 | 6 | 70 | 100 | 5 | 22.0292 | 78.5331 | 1.15473 | 24.2922 | 1941 | CH2 | 20250627.csv
50183 | 20250728 | 169 | Cs0.05MA0.08FA0.87PbI3.0 | 1.65 | MACl | 15 | p-F-PEACl | 2 |  |  | 4,4,4-NA | 0.5 |  |  |  |  | 3000 | 30 | 100 | 10 | 1000 | 5 | 5500 | 30 | 15 | 150 | 110 | 15 | PDADI | 0.5 | PiPI | 0.15 |  |  |  |  | 5000 | 30 | 6 | 70 | 100 | 5 | 22.1851 | 79.5438 | 1.15124 | 24.2265 | 1941 | CH3 | 20250627.csv
50184 | 20250728 | 169 | Cs0.05MA0.08FA0.87PbI3.0 | 1.65 | MACl | 15 | p-F-PEACl | 2 |  |  | 4,4,4-NA | 0.5 |  |  |  |  | 3000 | 30 | 100 | 10 | 1000 | 5 | 5500 | 30 | 15 | 150 | 110 | 15 | PDADI | 0.5 | PiPI | 0.15 |  |  |  |  | 5000 | 30 | 6 | 70 | 100 | 5 | 20.9903 | 76.1988 | 1.14306 | 24.0993 | 1941 | CH4 | 20250627.csv
50185 | 20250728 | 169 | Cs0.05MA0.1FA0.85PbI3.0 | 1.65 | MACl | 15 | p-F-PEACl | 2 |  |  | 4,4,4-NA | 0.5 |  |  |  |  | 3000 | 30 | 100 | 10 | 1000 | 5 | 5500 | 30 | 15 | 150 | 110 | 15 | PDADI | 0.5 | PiPI | 0.15 |  |  |  |  | 5000 | 30 | 6 | 70 | 100 | 5 | 0.341304 | 24.76 | 0.0745158 | 18.4988 | 1942 | CH1 | 20250627.csv
50186 | 20250728 | 169 | Cs0.05MA0.1FA0.85PbI3.0 | 1.65 | MACl | 15 | p-F-PEACl | 2 |  |  | 4,4,4-NA | 0.5 |  |  |  |  | 3000 | 30 | 100 | 10 | 1000 | 5 | 5500 | 30 | 15 | 150 | 110 | 15 | PDADI | 0.5 | PiPI | 0.15 |  |  |  |  | 5000 | 30 | 6 | 70 | 100 | 5 | 0.568335 | 26.5714 | 0.116305 | 18.3905 | 1942 | CH2 | 20250627.csv
50187 | 20250728 | 169 | Cs0.05MA0.1FA0.85PbI3.0 | 1.65 | MACl | 15 | p-F-PEACl | 2 |  |  | 4,4,4-NA | 0.5 |  |  |  |  | 3000 | 30 | 100 | 10 | 1000 | 5 | 5500 | 30 | 15 | 150 | 110 | 15 | PDADI | 0.5 | PiPI | 0.15 |  |  |  |  | 5000 | 30 | 6 | 70 | 100 | 5 | 0.210941 | 24.8271 | 0.0571591 | 14.8645 | 1942 | CH3 | 20250627.csv
50188 | 20250728 | 169 | Cs0.05MA0.1FA0.85PbI3.0 | 1.65 | MACl | 15 | p-F-PEACl | 2 |  |  | 4,4,4-NA | 0.5 |  |  |  |  | 3000 | 30 | 100 | 10 | 1000 | 5 | 5500 | 30 | 15 | 150 | 110 | 15 | PDADI | 0.5 | PiPI | 0.15 |  |  |  |  | 5000 | 30 | 6 | 70 | 100 | 5 | 19.8589 | 72.0351 | 1.14611 | 24.0539 | 1942 | CH4 | 20250627.csv
50189 | 20250728 | 169 | Cs0.05MA0.1FA0.85PbI3.0 | 1.65 | MACl | 15 | p-F-PEACl | 2 |  |  | 4,4,4-NA | 0.5 |  |  |  |  | 3000 | 30 | 100 | 10 | 1000 | 5 | 5500 | 30 | 15 | 150 | 110 | 15 | PDADI | 0.5 | PiPDI | 0.15 |  |  |  |  | 5000 | 30 | 6 | 70 | 100 | 5 | 22.4325 | 78.7031 | 1.17718 | 24.2127 | 1943 | CH1 | 20250627.csv
50190 | 20250728 | 169 | Cs0.05MA0.1FA0.85PbI3.0 | 1.65 | MACl | 15 | p-F-PEACl | 2 |  |  | 4,4,4-NA | 0.5 |  |  |  |  | 3000 | 30 | 100 | 10 | 1000 | 5 | 5500 | 30 | 15 | 150 | 110 | 15 | PDADI | 0.5 | PiPDI | 0.15 |  |  |  |  | 5000 | 30 | 6 | 70 | 100 | 5 | 21.0441 | 79.2481 | 1.1691 | 22.7139 | 1943 | CH2 | 20250627.csv
50191 | 20250728 | 169 | Cs0.05MA0.1FA0.85PbI3.0 | 1.65 | MACl | 15 | p-F-PEACl | 2 |  |  | 4,4,4-NA | 0.5 |  |  |  |  | 3000 | 30 | 100 | 10 | 1000 | 5 | 5500 | 30 | 15 | 150 | 110 | 15 | PDADI | 0.5 | PiPDI | 0.15 |  |  |  |  | 5000 | 30 | 6 | 70 | 100 | 5 | 22.1118 | 80.052 | 1.163 | 23.7506 | 1943 | CH3 | 20250627.csv
50192 | 20250728 | 169 | Cs0.05MA0.1FA0.85PbI3.0 | 1.65 | MACl | 15 | p-F-PEACl | 2 |  |  | 4,4,4-NA | 0.5 |  |  |  |  | 3000 | 30 | 100 | 10 | 1000 | 5 | 5500 | 30 | 15 | 150 | 110 | 15 | PDADI | 0.5 | PiPDI | 0.15 |  |  |  |  | 5000 | 30 | 6 | 70 | 100 | 5 | 22.0438 | 81.0518 | 1.16242 | 23.3971 | 1943 | CH4 | 20250627.csv
50193 | 20250728 | 169 | Cs0.05MA0.1FA0.85PbI3.0 | 1.65 | MACl | 15 | p-F-PEACl | 2 |  |  | 4,4,4-NA | 0.5 |  |  |  |  | 3000 | 30 | 100 | 10 | 1000 | 5 | 5500 | 30 | 15 | 150 | 110 | 15 | PDADI | 0.5 | PiPDI | 0.15 |  |  |  |  | 5000 | 30 | 6 | 70 | 100 | 5 | 23.7285 | 81.4133 | 1.18115 | 24.6757 | 1944 | CH1 | 20250627.csv
50194 | 20250728 | 169 | Cs0.05MA0.1FA0.85PbI3.0 | 1.65 | MACl | 15 | p-F-PEACl | 2 |  |  | 4,4,4-NA | 0.5 |  |  |  |  | 3000 | 30 | 100 | 10 | 1000 | 5 | 5500 | 30 | 15 | 150 | 110 | 15 | PDADI | 0.5 | PiPDI | 0.15 |  |  |  |  | 5000 | 30 | 6 | 70 | 100 | 5 | 23.3847 | 80.6388 | 1.17268 | 24.7291 | 1944 | CH2 | 20250627.csv
50195 | 20250728 | 169 | Cs0.05MA0.1FA0.85PbI3.0 | 1.65 | MACl | 15 | p-F-PEACl | 2 |  |  | 4,4,4-NA | 0.5 |  |  |  |  | 3000 | 30 | 100 | 10 | 1000 | 5 | 5500 | 30 | 15 | 150 | 110 | 15 | PDADI | 0.5 | PiPDI | 0.15 |  |  |  |  | 5000 | 30 | 6 | 70 | 100 | 5 | 11.6583 | 43.8709 | 1.08208 | 24.5582 | 1944 | CH3 | 20250627.csv
50196 | 20250728 | 169 | Cs0.05MA0.1FA0.85PbI3.0 | 1.65 | MACl | 15 | p-F-PEACl | 2 |  |  | 4,4,4-NA | 0.5 |  |  |  |  | 3000 | 30 | 100 | 10 | 1000 | 5 | 5500 | 30 | 15 | 150 | 110 | 15 | PDADI | 0.5 | PiPDI | 0.15 |  |  |  |  | 5000 | 30 | 6 | 70 | 100 | 5 | 22.897 | 80.9204 | 1.16424 | 24.3041 | 1944 | CH4 | 20250627.csv
50197 | 20250729 | 170 | Cs0.05MA0.1FA0.85PbI3.0 | 1.65 | MACl | 15 | m-F-PEACl | 2 |  |  | 4PADCB | 0.104 | 4,4,4-NA | 0.415 |  |  | 3000 | 30 | 100 | 10 | 1000 | 5 | 5500 | 30 | 15 | 150 | 110 | 15 | PDADI | 0.5 | [6 empty] | 5000 | 30 | 6 | 70 | 100 | 5 | 23.5472 | 80.185 | 1.17646 | 24.9613 | 1945 | CH1 | 20250630.csv
50198 | 20250729 | 170 | Cs0.05MA0.1FA0.85PbI3.0 | 1.65 | MACl | 15 | m-F-PEACl | 2 |  |  | 4PADCB | 0.104 | 4,4,4-NA | 0.415 |  |  | 3000 | 30 | 100 | 10 | 1000 | 5 | 5500 | 30 | 15 | 150 | 110 | 15 | PDADI | 0.5 | [6 empty] | 5000 | 30 | 6 | 70 | 100 | 5 | 23.0515 | 80.6784 | 1.16464 | 24.533 | 1945 | CH2 | 20250630.csv
50199 | 20250729 | 170 | Cs0.05MA0.1FA0.85PbI3.0 | 1.65 | MACl | 15 | m-F-PEACl | 2 |  |  | 4PADCB | 0.104 | 4,4,4-NA | 0.415 |  |  | 3000 | 30 | 100 | 10 | 1000 | 5 | 5500 | 30 | 15 | 150 | 110 | 15 | PDADI | 0.5 | [6 empty] | 5000 | 30 | 6 | 70 | 100 | 5 | 22.8094 | 81.1014 | 1.15873 | 24.2719 | 1945 | CH3 | 20250630.csv
50200 | 20250729 | 170 | Cs0.05MA0.1FA0.85PbI3.0 | 1.65 | MACl | 15 | m-F-PEACl | 2 |  |  | 4PADCB | 0.104 | 4,4,4-NA | 0.415 |  |  | 3000 | 30 | 100 | 10 | 1000 | 5 | 5500 | 30 | 15 | 150 | 110 | 15 | PDADI | 0.5 | [6 empty] | 5000 | 30 | 6 | 70 | 100 | 5 | 22.8751 | 81.6847 | 1.15841 | 24.1746 | 1945 | CH4 | 20250630.csv
50201 | 20250729 | 170 | Cs0.05MA0.1FA0.85PbI3.0 | 1.65 | MACl | 15 | m-F-PEACl | 2 |  |  | 4PADCB | 0.104 | 4,4,4-NA | 0.415 |  |  | 3000 | 30 | 100 | 10 | 1000 | 5 | 5500 | 30 | 15 | 150 | 110 | 15 | PDADI | 0.5 | [6 empty] | 5000 | 30 | 6 | 70 | 100 | 5 | 23.19 | 74.7861 | 1.17468 | 26.3973 | 1946 | CH1 | 20250630.csv
50202 | 20250729 | 170 | Cs0.05MA0.1FA0.85PbI3.0 | 1.65 | MACl | 15 | m-F-PEACl | 2 |  |  | 4PADCB | 0.104 | 4,4,4-NA | 0.415 |  |  | 3000 | 30 | 100 | 10 | 1000 | 5 | 5500 | 30 | 15 | 150 | 110 | 15 | PDADI | 0.5 | [6 empty] | 5000 | 30 | 6 | 70 | 100 | 5 | 22.9367 | 78.5581 | 1.16224 | 25.1215 | 1946 | CH2 | 20250630.csv
50203 | 20250729 | 170 | Cs0.05MA0.1FA0.85PbI3.0 | 1.65 | MACl | 15 | m-F-PEACl | 2 |  |  | 4PADCB | 0.104 | 4,4,4-NA | 0.415 |  |  | 3000 | 30 | 100 | 10 | 1000 | 5 | 5500 | 30 | 15 | 150 | 110 | 15 | PDADI | 0.5 | [6 empty] | 5000 | 30 | 6 | 70 | 100 | 5 | 24.0292 | 81.5163 | 1.1658 | 25.2854 | 1946 | CH3 | 20250630.csv
50204 | 20250729 | 170 | Cs0.05MA0.1FA0.85PbI3.0 | 1.65 | MACl | 15 | m-F-PEACl | 2 |  |  | 4PADCB | 0.104 | 4,4,4-NA | 0.415 |  |  | 3000 | 30 | 100 | 10 | 1000 | 5 | 5500 | 30 | 15 | 150 | 110 | 15 | PDADI | 0.5 | [6 empty] | 5000 | 30 | 6 | 70 | 100 | 5 | 24.1848 | 77.0709 | 1.17676 | 26.6664 | 1946 | CH4 | 20250630.csv
50205 | 20250729 | 170 | Cs0.05MA0.1FA0.85PbI3.0 | 1.65 | MACl | 15 | m-F-PEACl | 2 |  |  | 4PADCB | 0.104 | 4,4,4-NA | 0.415 |  |  | 3000 | 30 | 100 | 10 | 1000 | 5 | 5500 | 30 | 15 | 150 | 110 | 15 | PDADI | 0.5 | [6 empty] | 5000 | 30 | 6 | 70 | 100 | 5 | 23.8864 | 79.2354 | 1.16358 | 25.9082 | 1947 | CH1 | 20250630.csv
50206 | 20250729 | 170 | Cs0.05MA0.1FA0.85PbI3.0 | 1.65 | MACl | 15 | m-F-PEACl | 2 |  |  | 4PADCB | 0.104 | 4,4,4-NA | 0.415 |  |  | 3000 | 30 | 100 | 10 | 1000 | 5 | 5500 | 30 | 15 | 150 | 110 | 15 | PDADI | 0.5 | [6 empty] | 5000 | 30 | 6 | 70 | 100 | 5 | 23.9596 | 80.7328 | 1.15751 | 25.6392 | 1947 | CH2 | 20250630.csv
50207 | 20250729 | 170 | Cs0.05MA0.1FA0.85PbI3.0 | 1.65 | MACl | 15 | m-F-PEACl | 2 |  |  | 4PADCB | 0.104 | 4,4,4-NA | 0.415 |  |  | 3000 | 30 | 100 | 10 | 1000 | 5 | 5500 | 30 | 15 | 150 | 110 | 15 | PDADI | 0.5 | [6 empty] | 5000 | 30 | 6 | 70 | 100 | 5 | 24.0634 | 81.2592 | 1.1582 | 25.5683 | 1947 | CH3 | 20250630.csv
50208 | 20250729 | 170 | Cs0.05MA0.1FA0.85PbI3.0 | 1.65 | MACl | 15 | m-F-PEACl | 2 |  |  | 4PADCB | 0.104 | 4,4,4-NA | 0.415 |  |  | 3000 | 30 | 100 | 10 | 1000 | 5 | 5500 | 30 | 15 | 150 | 110 | 15 | PDADI | 0.5 | [6 empty] | 5000 | 30 | 6 | 70 | 100 | 5 | 24.2709 | 78.6848 | 1.18419 | 26.0481 | 1947 | CH4 | 20250630.csv
50209 | 20250729 | 170 | Cs0.05MA0.1FA0.85PbI3.0 | 1.65 | MACl | 15 | m-F-PEACl | 2 |  |  | py3 | 0.104 | 4,4,4-NA | 0.415 |  |  | 3000 | 30 | 100 | 10 | 1000 | 5 | 5500 | 30 | 15 | 150 | 110 | 15 | PDADI | 0.5 | [6 empty] | 5000 | 30 | 6 | 70 | 100 | 5 | 24.0071 | 79.7917 | 1.17616 | 25.5809 | 1948 | CH1 | 20250630.csv
50210 | 20250729 | 170 | Cs0.05MA0.1FA0.85PbI3.0 | 1.65 | MACl | 15 | m-F-PEACl | 2 |  |  | py3 | 0.104 | 4,4,4-NA | 0.415 |  |  | 3000 | 30 | 100 | 10 | 1000 | 5 | 5500 | 30 | 15 | 150 | 110 | 15 | PDADI | 0.5 | [6 empty] | 5000 | 30 | 6 | 70 | 100 | 5 | 23.6263 | 81.2509 | 1.1652 | 24.9556 | 1948 | CH2 | 20250630.csv
50211 | 20250729 | 170 | Cs0.05MA0.1FA0.85PbI3.0 | 1.65 | MACl | 15 | m-F-PEACl | 2 |  |  | py3 | 0.104 | 4,4,4-NA | 0.415 |  |  | 3000 | 30 | 100 | 10 | 1000 | 5 | 5500 | 30 | 15 | 150 | 110 | 15 | PDADI | 0.5 | [6 empty] | 5000 | 30 | 6 | 70 | 100 | 5 | 23.6219 | 81.3568 | 1.16309 | 24.9636 | 1948 | CH3 | 20250630.csv
50212 | 20250729 | 170 | Cs0.05MA0.1FA0.85PbI3.0 | 1.65 | MACl | 15 | m-F-PEACl | 2 |  |  | py3 | 0.104 | 4,4,4-NA | 0.415 |  |  | 3000 | 30 | 100 | 10 | 1000 | 5 | 5500 | 30 | 15 | 150 | 110 | 15 | PDADI | 0.5 | [6 empty] | 5000 | 30 | 6 | 70 | 100 | 5 | 23.7056 | 82.7467 | 1.15838 | 24.7314 | 1948 | CH4 | 20250630.csv
50213 | 20250729 | 170 | Cs0.05MA0.1FA0.85PbI3.0 | 1.65 | MACl | 15 | m-F-PEACl | 2 |  |  | py3 | 0.104 | 4,4,4-NA | 0.415 |  |  | 3000 | 30 | 100 | 10 | 1000 | 5 | 5500 | 30 | 15 | 150 | 110 | 15 | PDADI | 0.5 | [6 empty] | 5000 | 30 | 6 | 70 | 100 | 5 | 22.9085 | 77.6911 | 1.16356 | 25.3418 | 1949 | CH1 | 20250630.csv
50214 | 20250729 | 170 | Cs0.05MA0.1FA0.85PbI3.0 | 1.65 | MACl | 15 | m-F-PEACl | 2 |  |  | py3 | 0.104 | 4,4,4-NA | 0.415 |  |  | 3000 | 30 | 100 | 10 | 1000 | 5 | 5500 | 30 | 15 | 150 | 110 | 15 | PDADI | 0.5 | [6 empty] | 5000 | 30 | 6 | 70 | 100 | 5 | 22.5658 | 79.6442 | 1.1514 | 24.6077 | 1949 | CH2 | 20250630.csv
50215 | 20250729 | 170 | Cs0.05MA0.1FA0.85PbI3.0 | 1.65 | MACl | 15 | m-F-PEACl | 2 |  |  | py3 | 0.104 | 4,4,4-NA | 0.415 |  |  | 3000 | 30 | 100 | 10 | 1000 | 5 | 5500 | 30 | 15 | 150 | 110 | 15 | PDADI | 0.5 | [6 empty] | 5000 | 30 | 6 | 70 | 100 | 5 | 22.701 | 80.4339 | 1.14366 | 24.678 | 1949 | CH3 | 20250630.csv
50216 | 20250729 | 170 | Cs0.05MA0.1FA0.85PbI3.0 | 1.65 | MACl | 15 | m-F-PEACl | 2 |  |  | py3 | 0.104 | 4,4,4-NA | 0.415 |  |  | 3000 | 30 | 100 | 10 | 1000 | 5 | 5500 | 30 | 15 | 150 | 110 | 15 | PDADI | 0.5 | [6 empty] | 5000 | 30 | 6 | 70 | 100 | 5 | 22.5057 | 79.9686 | 1.14339 | 24.6138 | 1949 | CH4 | 20250630.csv
50217 | 20250729 | 170 | Cs0.05MA0.1FA0.85PbI3.0 | 1.65 | MACl | 15 | m-F-PEACl | 2 |  |  | py3 | 0.104 | 4,4,4-NA | 0.415 |  |  | 3000 | 30 | 100 | 10 | 1000 | 5 | 5500 | 30 | 15 | 150 | 110 | 15 | PDADI | 0.5 | [6 empty] | 5000 | 30 | 6 | 70 | 100 | 5 | 24.4389 | 78.9069 | 1.17695 | 26.3153 | 1950 | CH1 | 20250630.csv
50218 | 20250729 | 170 | Cs0.05MA0.1FA0.85PbI3.0 | 1.65 | MACl | 15 | m-F-PEACl | 2 |  |  | py3 | 0.104 | 4,4,4-NA | 0.415 |  |  | 3000 | 30 | 100 | 10 | 1000 | 5 | 5500 | 30 | 15 | 150 | 110 | 15 | PDADI | 0.5 | [6 empty] | 5000 | 30 | 6 | 70 | 100 | 5 | 23.7688 | 79.9381 | 1.16416 | 25.5411 | 1950 | CH2 | 20250630.csv
50219 | 20250729 | 170 | Cs0.05MA0.1FA0.85PbI3.0 | 1.65 | MACl | 15 | m-F-PEACl | 2 |  |  | py3 | 0.104 | 4,4,4-NA | 0.415 |  |  | 3000 | 30 | 100 | 10 | 1000 | 5 | 5500 | 30 | 15 | 150 | 110 | 15 | PDADI | 0.5 | [6 empty] | 5000 | 30 | 6 | 70 | 100 | 5 | 23.4904 | 80.2923 | 1.16029 | 25.2146 | 1950 | CH3 | 20250630.csv
50220 | 20250729 | 170 | Cs0.05MA0.1FA0.85PbI3.0 | 1.65 | MACl | 15 | m-F-PEACl | 2 |  |  | py3 | 0.104 | 4,4,4-NA | 0.415 |  |  | 3000 | 30 | 100 | 10 | 1000 | 5 | 5500 | 30 | 15 | 150 | 110 | 15 | PDADI | 0.5 | [6 empty] | 5000 | 30 | 6 | 70 | 100 | 5 | 22.9515 | 80.7139 | 1.15501 | 24.6194 | 1950 | CH4 | 20250630.csv
50221 | 20250729 | 170 | Cs0.05MA0.1FA0.85PbI3.0 | 1.65 | MACl | 15 | m-F-PEACl | 2 |  |  | 4,4,4-NA | 0.415 | 4PABCz | 0.104 |  |  | 3000 | 30 | 100 | 10 | 1000 | 5 | 5500 | 30 | 15 | 150 | 110 | 15 | PDADI | 0.5 | [6 empty] | 5000 | 30 | 6 | 70 | 100 | 5 | 24.3579 | 79.5657 | 1.18285 | 25.8811 | 1951 | CH1 | 20250630.csv
50222 | 20250729 | 170 | Cs0.05MA0.1FA0.85PbI3.0 | 1.65 | MACl | 15 | m-F-PEACl | 2 |  |  | 4,4,4-NA | 0.415 | 4PABCz | 0.104 |  |  | 3000 | 30 | 100 | 10 | 1000 | 5 | 5500 | 30 | 15 | 150 | 110 | 15 | PDADI | 0.5 | [6 empty] | 5000 | 30 | 6 | 70 | 100 | 5 | 24.1475 | 80.5672 | 1.17584 | 25.4897 | 1951 | CH2 | 20250630.csv
50223 | 20250729 | 170 | Cs0.05MA0.1FA0.85PbI3.0 | 1.65 | MACl | 15 | m-F-PEACl | 2 |  |  | 4,4,4-NA | 0.415 | 4PABCz | 0.104 |  |  | 3000 | 30 | 100 | 10 | 1000 | 5 | 5500 | 30 | 15 | 150 | 110 | 15 | PDADI | 0.5 | [6 empty] | 5000 | 30 | 6 | 70 | 100 | 5 | 23.8416 | 81.0679 | 1.1665 | 25.2117 | 1951 | CH3 | 20250630.csv
50224 | 20250729 | 170 | Cs0.05MA0.1FA0.85PbI3.0 | 1.65 | MACl | 15 | m-F-PEACl | 2 |  |  | 4,4,4-NA | 0.415 | 4PABCz | 0.104 |  |  | 3000 | 30 | 100 | 10 | 1000 | 5 | 5500 | 30 | 15 | 150 | 110 | 15 | PDADI | 0.5 | [6 empty] | 5000 | 30 | 6 | 70 | 100 | 5 | 23.5895 | 81.585 | 1.16128 | 24.8985 | 1951 | CH4 | 20250630.csv
50225 | 20250729 | 170 | Cs0.05MA0.1FA0.85PbI3.0 | 1.65 | MACl | 15 | m-F-PEACl | 2 |  |  | 4,4,4-NA | 0.415 | 4PABCz | 0.104 |  |  | 3000 | 30 | 100 | 10 | 1000 | 5 | 5500 | 30 | 15 | 150 | 110 | 15 | PDADI | 0.5 | [6 empty] | 5000 | 30 | 6 | 70 | 100 | 5 | 24.1903 | 78.6931 | 1.17573 | 26.1456 | 1952 | CH1 | 20250630.csv
50226 | 20250729 | 170 | Cs0.05MA0.1FA0.85PbI3.0 | 1.65 | MACl | 15 | m-F-PEACl | 2 |  |  | 4,4,4-NA | 0.415 | 4PABCz | 0.104 |  |  | 3000 | 30 | 100 | 10 | 1000 | 5 | 5500 | 30 | 15 | 150 | 110 | 15 | PDADI | 0.5 | [6 empty] | 5000 | 30 | 6 | 70 | 100 | 5 | 23.5422 | 79.7958 | 1.16377 | 25.3513 | 1952 | CH2 | 20250630.csv
50227 | 20250729 | 170 | Cs0.05MA0.1FA0.85PbI3.0 | 1.65 | MACl | 15 | m-F-PEACl | 2 |  |  | 4,4,4-NA | 0.415 | 4PABCz | 0.104 |  |  | 3000 | 30 | 100 | 10 | 1000 | 5 | 5500 | 30 | 15 | 150 | 110 | 15 | PDADI | 0.5 | [6 empty] | 5000 | 30 | 6 | 70 | 100 | 5 | 23.1642 | 80.2673 | 1.15505 | 24.985 | 1952 | CH3 | 20250630.csv
50228 | 20250729 | 170 | Cs0.05MA0.1FA0.85PbI3.0 | 1.65 | MACl | 15 | m-F-PEACl | 2 |  |  | 4,4,4-NA | 0.415 | 4PABCz | 0.104 |  |  | 3000 | 30 | 100 | 10 | 1000 | 5 | 5500 | 30 | 15 | 150 | 110 | 15 | PDADI | 0.5 | [6 empty] | 5000 | 30 | 6 | 70 | 100 | 5 | 23.0713 | 80.6733 | 1.15266 | 24.8107 | 1952 | CH4 | 20250630.csv
50229 | 20250729 | 170 | Cs0.05MA0.1FA0.85PbI3.0 | 1.65 | MACl | 15 | m-F-PEACl | 2 |  |  | 4,4,4-NA | 0.415 | 4PABCz | 0.104 |  |  | 3000 | 30 | 100 | 10 | 1000 | 5 | 5500 | 30 | 15 | 150 | 110 | 15 | PDADI | 0.5 | [6 empty] | 5000 | 30 | 6 | 70 | 100 | 5 | 24.5395 | 78.7528 | 1.18095 | 26.3857 | 1953 | CH1 | 20250630.csv
50230 | 20250729 | 170 | Cs0.05MA0.1FA0.85PbI3.0 | 1.65 | MACl | 15 | m-F-PEACl | 2 |  |  | 4,4,4-NA | 0.415 | 4PABCz | 0.104 |  |  | 3000 | 30 | 100 | 10 | 1000 | 5 | 5500 | 30 | 15 | 150 | 110 | 15 | PDADI | 0.5 | [6 empty] | 5000 | 30 | 6 | 70 | 100 | 5 | 24.3603 | 80.0076 | 1.17159 | 25.9882 | 1953 | CH2 | 20250630.csv
50231 | 20250729 | 170 | Cs0.05MA0.1FA0.85PbI3.0 | 1.65 | MACl | 15 | m-F-PEACl | 2 |  |  | 4,4,4-NA | 0.415 | 4PABCz | 0.104 |  |  | 3000 | 30 | 100 | 10 | 1000 | 5 | 5500 | 30 | 15 | 150 | 110 | 15 | PDADI | 0.5 | [6 empty] | 5000 | 30 | 6 | 70 | 100 | 5 | 24.3834 | 80.6393 | 1.16719 | 25.9063 | 1953 | CH3 | 20250630.csv
50232 | 20250729 | 170 | Cs0.05MA0.1FA0.85PbI3.0 | 1.65 | MACl | 15 | m-F-PEACl | 2 |  |  | 4,4,4-NA | 0.415 | 4PABCz | 0.104 |  |  | 3000 | 30 | 100 | 10 | 1000 | 5 | 5500 | 30 | 15 | 150 | 110 | 15 | PDADI | 0.5 | [6 empty] | 5000 | 30 | 6 | 70 | 100 | 5 | 24.3264 | 81.2106 | 1.16291 | 25.7585 | 1953 | CH4 | 20250630.csv
50233 | 20250729 | 170 | Cs0.05MA0.1FA0.85PbI3.0 | 1.65 | MACl | 15 | m-F-PEACl | 2 |  |  | Me-2PACz | 0.104 | 4,4,4-NA | 0.415 |  |  | 3000 | 30 | 100 | 10 | 1000 | 5 | 5500 | 30 | 15 | 150 | 110 | 15 | PDADI | 0.5 | [6 empty] | 5000 | 30 | 6 | 70 | 100 | 5 | 23.706 | 79.8983 | 1.17683 | 25.2119 | 1954 | CH1 | 20250630.csv
50234 | 20250729 | 170 | Cs0.05MA0.1FA0.85PbI3.0 | 1.65 | MACl | 15 | m-F-PEACl | 2 |  |  | Me-2PACz | 0.104 | 4,4,4-NA | 0.415 |  |  | 3000 | 30 | 100 | 10 | 1000 | 5 | 5500 | 30 | 15 | 150 | 110 | 15 | PDADI | 0.5 | [6 empty] | 5000 | 30 | 6 | 70 | 100 | 5 | 23.4159 | 81.1724 | 1.16689 | 24.7213 | 1954 | CH2 | 20250630.csv
50235 | 20250729 | 170 | Cs0.05MA0.1FA0.85PbI3.0 | 1.65 | MACl | 15 | m-F-PEACl | 2 |  |  | Me-2PACz | 0.104 | 4,4,4-NA | 0.415 |  |  | 3000 | 30 | 100 | 10 | 1000 | 5 | 5500 | 30 | 15 | 150 | 110 | 15 | PDADI | 0.5 | [6 empty] | 5000 | 30 | 6 | 70 | 100 | 5 | 23.1564 | 81.6531 | 1.15881 | 24.4729 | 1954 | CH3 | 20250630.csv
50236 | 20250729 | 170 | Cs0.05MA0.1FA0.85PbI3.0 | 1.65 | MACl | 15 | m-F-PEACl | 2 |  |  | Me-2PACz | 0.104 | 4,4,4-NA | 0.415 |  |  | 3000 | 30 | 100 | 10 | 1000 | 5 | 5500 | 30 | 15 | 150 | 110 | 15 | PDADI | 0.5 | [6 empty] | 5000 | 30 | 6 | 70 | 100 | 5 | 22.617 | 80.4123 | 1.15539 | 24.3436 | 1954 | CH4 | 20250630.csv
50237 | 20250729 | 170 | Cs0.05MA0.1FA0.85PbI3.0 | 1.65 | MACl | 15 | m-F-PEACl | 2 |  |  | Me-2PACz | 0.104 | 4,4,4-NA | 0.415 |  |  | 3000 | 30 | 100 | 10 | 1000 | 5 | 5500 | 30 | 15 | 150 | 110 | 15 | PDADI | 0.5 | [6 empty] | 5000 | 30 | 6 | 70 | 100 | 5 | 23.4273 | 78.7587 | 1.17756 | 25.2604 | 1955 | CH1 | 20250630.csv
50238 | 20250729 | 170 | Cs0.05MA0.1FA0.85PbI3.0 | 1.65 | MACl | 15 | m-F-PEACl | 2 |  |  | Me-2PACz | 0.104 | 4,4,4-NA | 0.415 |  |  | 3000 | 30 | 100 | 10 | 1000 | 5 | 5500 | 30 | 15 | 150 | 110 | 15 | PDADI | 0.5 | [6 empty] | 5000 | 30 | 6 | 70 | 100 | 5 | 22.8029 | 79.4154 | 1.16425 | 24.6625 | 1955 | CH2 | 20250630.csv
50239 | 20250729 | 170 | Cs0.05MA0.1FA0.85PbI3.0 | 1.65 | MACl | 15 | m-F-PEACl | 2 |  |  | Me-2PACz | 0.104 | 4,4,4-NA | 0.415 |  |  | 3000 | 30 | 100 | 10 | 1000 | 5 | 5500 | 30 | 15 | 150 | 110 | 15 | PDADI | 0.5 | [6 empty] | 5000 | 30 | 6 | 70 | 100 | 5 | 22.6453 | 80.2613 | 1.15708 | 24.3843 | 1955 | CH3 | 20250630.csv
50240 | 20250729 | 170 | Cs0.05MA0.1FA0.85PbI3.0 | 1.65 | MACl | 15 | m-F-PEACl | 2 |  |  | Me-2PACz | 0.104 | 4,4,4-NA | 0.415 |  |  | 3000 | 30 | 100 | 10 | 1000 | 5 | 5500 | 30 | 15 | 150 | 110 | 15 | PDADI | 0.5 | [6 empty] | 5000 | 30 | 6 | 70 | 100 | 5 | 22.2366 | 79.5069 | 1.15455 | 24.2242 | 1955 | CH4 | 20250630.csv
50241 | 20250729 | 170 | Cs0.05MA0.1FA0.85PbI3.0 | 1.65 | MACl | 15 | m-F-PEACl | 2 |  |  | Me-2PACz | 0.104 | 4,4,4-NA | 0.415 |  |  | 3000 | 30 | 100 | 10 | 1000 | 5 | 5500 | 30 | 15 | 150 | 110 | 15 | PDADI | 0.5 | [6 empty] | 5000 | 30 | 6 | 70 | 100 | 5 | 24.3925 | 78.6523 | 1.17349 | 26.428 | 1956 | CH1 | 20250630.csv
50242 | 20250729 | 170 | Cs0.05MA0.1FA0.85PbI3.0 | 1.65 | MACl | 15 | m-F-PEACl | 2 |  |  | Me-2PACz | 0.104 | 4,4,4-NA | 0.415 |  |  | 3000 | 30 | 100 | 10 | 1000 | 5 | 5500 | 30 | 15 | 150 | 110 | 15 | PDADI | 0.5 | [6 empty] | 5000 | 30 | 6 | 70 | 100 | 5 | 23.8643 | 79.5669 | 1.15929 | 25.8717 | 1956 | CH2 | 20250630.csv
50243 | 20250729 | 170 | Cs0.05MA0.1FA0.85PbI3.0 | 1.65 | MACl | 15 | m-F-PEACl | 2 |  |  | Me-2PACz | 0.104 | 4,4,4-NA | 0.415 |  |  | 3000 | 30 | 100 | 10 | 1000 | 5 | 5500 | 30 | 15 | 150 | 110 | 15 | PDADI | 0.5 | [6 empty] | 5000 | 30 | 6 | 70 | 100 | 5 | 23.6409 | 80.1589 | 1.15276 | 25.5843 | 1956 | CH3 | 20250630.csv
50244 | 20250729 | 170 | Cs0.05MA0.1FA0.85PbI3.0 | 1.65 | MACl | 15 | m-F-PEACl | 2 |  |  | Me-2PACz | 0.104 | 4,4,4-NA | 0.415 |  |  | 3000 | 30 | 100 | 10 | 1000 | 5 | 5500 | 30 | 15 | 150 | 110 | 15 | PDADI | 0.5 | [6 empty] | 5000 | 30 | 6 | 70 | 100 | 5 | 23.7122 | 81.1887 | 1.15163 | 25.3608 | 1956 | CH4 | 20250630.csv
50245 | 20250729 | 170 | Cs0.05MA0.1FA0.85PbI3.0 | 1.65 | MACl | 15 | m-F-PEACl | 2 |  |  | 4,4,4-NA | 0.5 |  |  |  |  | 3000 | 30 | 100 | 10 | 1000 | 5 | 5500 | 30 | 15 | 150 | 110 | 15 | PDADI | 0.5 | [6 empty] | 5000 | 30 | 6 | 70 | 100 | 5 | 24.2818 | 79.364 | 1.1728 | 26.0875 | 1957 | CH1 | 20250630.csv
50246 | 20250729 | 170 | Cs0.05MA0.1FA0.85PbI3.0 | 1.65 | MACl | 15 | m-F-PEACl | 2 |  |  | 4,4,4-NA | 0.5 |  |  |  |  | 3000 | 30 | 100 | 10 | 1000 | 5 | 5500 | 30 | 15 | 150 | 110 | 15 | PDADI | 0.5 | [6 empty] | 5000 | 30 | 6 | 70 | 100 | 5 | 24.0326 | 79.7318 | 1.16439 | 25.8864 | 1957 | CH2 | 20250630.csv
50247 | 20250729 | 170 | Cs0.05MA0.1FA0.85PbI3.0 | 1.65 | MACl | 15 | m-F-PEACl | 2 |  |  | 4,4,4-NA | 0.5 |  |  |  |  | 3000 | 30 | 100 | 10 | 1000 | 5 | 5500 | 30 | 15 | 150 | 110 | 15 | PDADI | 0.5 | [6 empty] | 5000 | 30 | 6 | 70 | 100 | 5 | 23.7651 | 80.5517 | 1.15314 | 25.5848 | 1957 | CH3 | 20250630.csv
50248 | 20250729 | 170 | Cs0.05MA0.1FA0.85PbI3.0 | 1.65 | MACl | 15 | m-F-PEACl | 2 |  |  | 4,4,4-NA | 0.5 |  |  |  |  | 3000 | 30 | 100 | 10 | 1000 | 5 | 5500 | 30 | 15 | 150 | 110 | 15 | PDADI | 0.5 | [6 empty] | 5000 | 30 | 6 | 70 | 100 | 5 | 23.4641 | 80.5315 | 1.15104 | 25.3133 | 1957 | CH4 | 20250630.csv
50249 | 20250729 | 170 | Cs0.05MA0.1FA0.85PbI3.0 | 1.65 | MACl | 15 | m-F-PEACl | 2 |  |  | 4,4,4-NA | 0.5 |  |  |  |  | 3000 | 30 | 100 | 10 | 1000 | 5 | 5500 | 30 | 15 | 150 | 110 | 15 | PDADI | 0.5 | [6 empty] | 5000 | 30 | 6 | 70 | 100 | 5 | 22.7575 | 77.9641 | 1.18056 | 24.7252 | 1958 | CH1 | 20250630.csv
50250 | 20250729 | 170 | Cs0.05MA0.1FA0.85PbI3.0 | 1.65 | MACl | 15 | m-F-PEACl | 2 |  |  | 4,4,4-NA | 0.5 |  |  |  |  | 3000 | 30 | 100 | 10 | 1000 | 5 | 5500 | 30 | 15 | 150 | 110 | 15 | PDADI | 0.5 | [6 empty] | 5000 | 30 | 6 | 70 | 100 | 5 | 22.4269 | 79.7966 | 1.17367 | 23.9464 | 1958 | CH2 | 20250630.csv
50251 | 20250729 | 170 | Cs0.05MA0.1FA0.85PbI3.0 | 1.65 | MACl | 15 | m-F-PEACl | 2 |  |  | 4,4,4-NA | 0.5 |  |  |  |  | 3000 | 30 | 100 | 10 | 1000 | 5 | 5500 | 30 | 15 | 150 | 110 | 15 | PDADI | 0.5 | [6 empty] | 5000 | 30 | 6 | 70 | 100 | 5 | 22.2189 | 80.8029 | 1.16735 | 23.5555 | 1958 | CH3 | 20250630.csv
50252 | 20250729 | 170 | Cs0.05MA0.1FA0.85PbI3.0 | 1.65 | MACl | 15 | m-F-PEACl | 2 |  |  | 4,4,4-NA | 0.5 |  |  |  |  | 3000 | 30 | 100 | 10 | 1000 | 5 | 5500 | 30 | 15 | 150 | 110 | 15 | PDADI | 0.5 | [6 empty] | 5000 | 30 | 6 | 70 | 100 | 5 | 21.9643 | 80.1389 | 1.16445 | 23.5372 | 1958 | CH4 | 20250630.csv
50253 | 20250729 | 170 | Cs0.05MA0.1FA0.85PbI3.0 | 1.65 | MACl | 15 | m-F-PEACl | 2 |  |  | 4,4,4-NA | 0.5 |  |  |  |  | 3000 | 30 | 100 | 10 | 1000 | 5 | 5500 | 30 | 15 | 150 | 110 | 15 | PDADI | 0.5 | [6 empty] | 5000 | 30 | 6 | 70 | 100 | 5 | 24.0646 | 78.9357 | 1.18093 | 25.8154 | 1959 | CH1 | 20250630.csv
50254 | 20250729 | 170 | Cs0.05MA0.1FA0.85PbI3.0 | 1.65 | MACl | 15 | m-F-PEACl | 2 |  |  | 4,4,4-NA | 0.5 |  |  |  |  | 3000 | 30 | 100 | 10 | 1000 | 5 | 5500 | 30 | 15 | 150 | 110 | 15 | PDADI | 0.5 | [6 empty] | 5000 | 30 | 6 | 70 | 100 | 5 | 23.4668 | 79.7415 | 1.16905 | 25.1732 | 1959 | CH2 | 20250630.csv
50255 | 20250729 | 170 | Cs0.05MA0.1FA0.85PbI3.0 | 1.65 | MACl | 15 | m-F-PEACl | 2 |  |  | 4,4,4-NA | 0.5 |  |  |  |  | 3000 | 30 | 100 | 10 | 1000 | 5 | 5500 | 30 | 15 | 150 | 110 | 15 | PDADI | 0.5 | [6 empty] | 5000 | 30 | 6 | 70 | 100 | 5 | 23.1206 | 80.1539 | 1.15658 | 24.9401 | 1959 | CH3 | 20250630.csv
50256 | 20250729 | 170 | Cs0.05MA0.1FA0.85PbI3.0 | 1.65 | MACl | 15 | m-F-PEACl | 2 |  |  | 4,4,4-NA | 0.5 |  |  |  |  | 3000 | 30 | 100 | 10 | 1000 | 5 | 5500 | 30 | 15 | 150 | 110 | 15 | PDADI | 0.5 | [6 empty] | 5000 | 30 | 6 | 70 | 100 | 5 | 22.902 | 80.4611 | 1.15123 | 24.7244 | 1959 | CH4 | 20250630.csv
50257 | 20250729 | 170 | Cs0.05MA0.1FA0.85PbI3.0 | 1.65 | MACl | 15 | m-F-PEACl | 2 |  |  | 4,4,4-NA | 0.5 |  |  |  |  | 3000 | 30 | 100 | 10 | 1000 | 5 | 5500 | 30 | 15 | 150 | 110 | 15 | PDADI | 0.5 | [6 empty] | 5000 | 30 | 6 | 70 | 100 | 5 | 22.2322 | 77.7368 | 1.16698 | 24.5071 | 1960 | CH1 | 20250630.csv
50258 | 20250729 | 170 | Cs0.05MA0.1FA0.85PbI3.0 | 1.65 | MACl | 15 | m-F-PEACl | 2 |  |  | 4,4,4-NA | 0.5 |  |  |  |  | 3000 | 30 | 100 | 10 | 1000 | 5 | 5500 | 30 | 15 | 150 | 110 | 15 | PDADI | 0.5 | [6 empty] | 5000 | 30 | 6 | 70 | 100 | 5 | 21.75 | 78.5042 | 1.15697 | 23.9467 | 1960 | CH2 | 20250630.csv
50259 | 20250729 | 170 | Cs0.05MA0.1FA0.85PbI3.0 | 1.65 | MACl | 15 | m-F-PEACl | 2 |  |  | 4,4,4-NA | 0.5 |  |  |  |  | 3000 | 30 | 100 | 10 | 1000 | 5 | 5500 | 30 | 15 | 150 | 110 | 15 | PDADI | 0.5 | [6 empty] | 5000 | 30 | 6 | 70 | 100 | 5 | 21.4144 | 79.2009 | 1.14579 | 23.5977 | 1960 | CH3 | 20250630.csv
50260 | 20250729 | 170 | Cs0.05MA0.1FA0.85PbI3.0 | 1.65 | MACl | 15 | m-F-PEACl | 2 |  |  | 4,4,4-NA | 0.5 |  |  |  |  | 3000 | 30 | 100 | 10 | 1000 | 5 | 5500 | 30 | 15 | 150 | 110 | 15 | PDADI | 0.5 | [6 empty] | 5000 | 30 | 6 | 70 | 100 | 5 | 21.4855 | 79.6656 | 1.14686 | 23.5161 | 1960 | CH4 | 20250630.csv
50261 | 20250729 | 170 | Cs0.05MA0.1FA0.85PbI3.0 | 1.65 | MACl | 15 | m-F-PEACl | 2 |  |  | 4PADCB | 0.104 | 4,4,4-NA | 0.415 |  |  | 3000 | 30 | 100 | 10 | 1000 | 5 | 5500 | 30 | 15 | 150 | 110 | 15 | PDADI | 0.5 | [6 empty] | 5000 | 30 | 6 | 70 | 100 | 5 | 24.699 | 83.5083 | 1.1703 | 25.2728 | 1961 | CH1 | 20250630-re.csv
50262 | 20250729 | 170 | Cs0.05MA0.1FA0.85PbI3.0 | 1.65 | MACl | 15 | m-F-PEACl | 2 |  |  | 4PADCB | 0.104 | 4,4,4-NA | 0.415 |  |  | 3000 | 30 | 100 | 10 | 1000 | 5 | 5500 | 30 | 15 | 150 | 110 | 15 | PDADI | 0.5 | [6 empty] | 5000 | 30 | 6 | 70 | 100 | 5 | 24.0724 | 81.9684 | 1.15925 | 25.3334 | 1961 | CH2 | 20250630-re.csv
50263 | 20250729 | 170 | Cs0.05MA0.1FA0.85PbI3.0 | 1.65 | MACl | 15 | m-F-PEACl | 2 |  |  | 4PADCB | 0.104 | 4,4,4-NA | 0.415 |  |  | 3000 | 30 | 100 | 10 | 1000 | 5 | 5500 | 30 | 15 | 150 | 110 | 15 | PDADI | 0.5 | [6 empty] | 5000 | 30 | 6 | 70 | 100 | 5 | 23.7845 | 81.139 | 1.15585 | 25.3607 | 1961 | CH3 | 20250630-re.csv
50264 | 20250729 | 170 | Cs0.05MA0.1FA0.85PbI3.0 | 1.65 | MACl | 15 | m-F-PEACl | 2 |  |  | 4PADCB | 0.104 | 4,4,4-NA | 0.415 |  |  | 3000 | 30 | 100 | 10 | 1000 | 5 | 5500 | 30 | 15 | 150 | 110 | 15 | PDADI | 0.5 | [6 empty] | 5000 | 30 | 6 | 70 | 100 | 5 | 23.9228 | 81.802 | 1.15822 | 25.2498 | 1961 | CH4 | 20250630-re.csv
50265 | 20250729 | 170 | Cs0.05MA0.1FA0.85PbI3.0 | 1.65 | MACl | 15 | m-F-PEACl | 2 |  |  | 4PADCB | 0.104 | 4,4,4-NA | 0.415 |  |  | 3000 | 30 | 100 | 10 | 1000 | 5 | 5500 | 30 | 15 | 150 | 110 | 15 | PDADI | 0.5 | [6 empty] | 5000 | 30 | 6 | 70 | 100 | 5 | 25.2421 | 80.5511 | 1.17275 | 26.7208 | 1962 | CH1 | 20250630-re.csv
50266 | 20250729 | 170 | Cs0.05MA0.1FA0.85PbI3.0 | 1.65 | MACl | 15 | m-F-PEACl | 2 |  |  | 4PADCB | 0.104 | 4,4,4-NA | 0.415 |  |  | 3000 | 30 | 100 | 10 | 1000 | 5 | 5500 | 30 | 15 | 150 | 110 | 15 | PDADI | 0.5 | [6 empty] | 5000 | 30 | 6 | 70 | 100 | 5 | 23.4989 | 79.8361 | 1.14986 | 25.5978 | 1962 | CH2 | 20250630-re.csv
50267 | 20250729 | 170 | Cs0.05MA0.1FA0.85PbI3.0 | 1.65 | MACl | 15 | m-F-PEACl | 2 |  |  | 4PADCB | 0.104 | 4,4,4-NA | 0.415 |  |  | 3000 | 30 | 100 | 10 | 1000 | 5 | 5500 | 30 | 15 | 150 | 110 | 15 | PDADI | 0.5 | [6 empty] | 5000 | 30 | 6 | 70 | 100 | 5 | 23.661 | 80.5845 | 1.14913 | 25.5511 | 1962 | CH3 | 20250630-re.csv
50268 | 20250729 | 170 | Cs0.05MA0.1FA0.85PbI3.0 | 1.65 | MACl | 15 | m-F-PEACl | 2 |  |  | 4PADCB | 0.104 | 4,4,4-NA | 0.415 |  |  | 3000 | 30 | 100 | 10 | 1000 | 5 | 5500 | 30 | 15 | 150 | 110 | 15 | PDADI | 0.5 | [6 empty] | 5000 | 30 | 6 | 70 | 100 | 5 | 24.2883 | 82.1229 | 1.15754 | 25.5504 | 1962 | CH4 | 20250630-re.csv
50269 | 20250729 | 170 | Cs0.05MA0.1FA0.85PbI3.0 | 1.65 | MACl | 15 | m-F-PEACl | 2 |  |  | 4PADCB | 0.104 | 4,4,4-NA | 0.415 |  |  | 3000 | 30 | 100 | 10 | 1000 | 5 | 5500 | 30 | 15 | 150 | 110 | 15 | PDADI | 0.5 | [6 empty] | 5000 | 30 | 6 | 70 | 100 | 5 | 25.1545 | 80.9158 | 1.17096 | 26.5486 | 1963 | CH1 | 20250630-re.csv
50270 | 20250729 | 170 | Cs0.05MA0.1FA0.85PbI3.0 | 1.65 | MACl | 15 | m-F-PEACl | 2 |  |  | 4PADCB | 0.104 | 4,4,4-NA | 0.415 |  |  | 3000 | 30 | 100 | 10 | 1000 | 5 | 5500 | 30 | 15 | 150 | 110 | 15 | PDADI | 0.5 | [6 empty] | 5000 | 30 | 6 | 70 | 100 | 5 | 24.6211 | 80.4297 | 1.15815 | 26.4318 | 1963 | CH2 | 20250630-re.csv
50271 | 20250729 | 170 | Cs0.05MA0.1FA0.85PbI3.0 | 1.65 | MACl | 15 | m-F-PEACl | 2 |  |  | 4PADCB | 0.104 | 4,4,4-NA | 0.415 |  |  | 3000 | 30 | 100 | 10 | 1000 | 5 | 5500 | 30 | 15 | 150 | 110 | 15 | PDADI | 0.5 | [6 empty] | 5000 | 30 | 6 | 70 | 100 | 5 | 24.4982 | 81.1776 | 1.15165 | 26.2045 | 1963 | CH3 | 20250630-re.csv
50272 | 20250729 | 170 | Cs0.05MA0.1FA0.85PbI3.0 | 1.65 | MACl | 15 | m-F-PEACl | 2 |  |  | 4PADCB | 0.104 | 4,4,4-NA | 0.415 |  |  | 3000 | 30 | 100 | 10 | 1000 | 5 | 5500 | 30 | 15 | 150 | 110 | 15 | PDADI | 0.5 | [6 empty] | 5000 | 30 | 6 | 70 | 100 | 5 | 24.7367 | 82.2058 | 1.15568 | 26.0376 | 1963 | CH4 | 20250630-re.csv
50273 | 20250729 | 170 | Cs0.05MA0.1FA0.85PbI3.0 | 1.65 | MACl | 15 | m-F-PEACl | 2 |  |  | py3 | 0.104 | 4,4,4-NA | 0.415 |  |  | 3000 | 30 | 100 | 10 | 1000 | 5 | 5500 | 30 | 15 | 150 | 110 | 15 | PDADI | 0.5 | [6 empty] | 5000 | 30 | 6 | 70 | 100 | 5 | 25.0453 | 81.4393 | 1.1789 | 26.0864 | 1964 | CH1 | 20250630-re.csv
50274 | 20250729 | 170 | Cs0.05MA0.1FA0.85PbI3.0 | 1.65 | MACl | 15 | m-F-PEACl | 2 |  |  | py3 | 0.104 | 4,4,4-NA | 0.415 |  |  | 3000 | 30 | 100 | 10 | 1000 | 5 | 5500 | 30 | 15 | 150 | 110 | 15 | PDADI | 0.5 | [6 empty] | 5000 | 30 | 6 | 70 | 100 | 5 | 24.4742 | 80.802 | 1.16912 | 25.9077 | 1964 | CH2 | 20250630-re.csv
50275 | 20250729 | 170 | Cs0.05MA0.1FA0.85PbI3.0 | 1.65 | MACl | 15 | m-F-PEACl | 2 |  |  | py3 | 0.104 | 4,4,4-NA | 0.415 |  |  | 3000 | 30 | 100 | 10 | 1000 | 5 | 5500 | 30 | 15 | 150 | 110 | 15 | PDADI | 0.5 | [6 empty] | 5000 | 30 | 6 | 70 | 100 | 5 | 24.2416 | 81.443 | 1.16221 | 25.6107 | 1964 | CH3 | 20250630-re.csv
50276 | 20250729 | 170 | Cs0.05MA0.1FA0.85PbI3.0 | 1.65 | MACl | 15 | m-F-PEACl | 2 |  |  | py3 | 0.104 | 4,4,4-NA | 0.415 |  |  | 3000 | 30 | 100 | 10 | 1000 | 5 | 5500 | 30 | 15 | 150 | 110 | 15 | PDADI | 0.5 | [6 empty] | 5000 | 30 | 6 | 70 | 100 | 5 | 24.4268 | 82.6292 | 1.16166 | 25.4479 | 1964 | CH4 | 20250630-re.csv
50277 | 20250729 | 170 | Cs0.05MA0.1FA0.85PbI3.0 | 1.65 | MACl | 15 | m-F-PEACl | 2 |  |  | py3 | 0.104 | 4,4,4-NA | 0.415 |  |  | 3000 | 30 | 100 | 10 | 1000 | 5 | 5500 | 30 | 15 | 150 | 110 | 15 | PDADI | 0.5 | [6 empty] | 5000 | 30 | 6 | 70 | 100 | 5 | 24.2634 | 81.2265 | 1.17025 | 25.5256 | 1965 | CH1 | 20250630-re.csv
50278 | 20250729 | 170 | Cs0.05MA0.1FA0.85PbI3.0 | 1.65 | MACl | 15 | m-F-PEACl | 2 |  |  | py3 | 0.104 | 4,4,4-NA | 0.415 |  |  | 3000 | 30 | 100 | 10 | 1000 | 5 | 5500 | 30 | 15 | 150 | 110 | 15 | PDADI | 0.5 | [6 empty] | 5000 | 30 | 6 | 70 | 100 | 5 | 23.687 | 80.6792 | 1.15511 | 25.417 | 1965 | CH2 | 20250630-re.csv
50279 | 20250729 | 170 | Cs0.05MA0.1FA0.85PbI3.0 | 1.65 | MACl | 15 | m-F-PEACl | 2 |  |  | py3 | 0.104 | 4,4,4-NA | 0.415 |  |  | 3000 | 30 | 100 | 10 | 1000 | 5 | 5500 | 30 | 15 | 150 | 110 | 15 | PDADI | 0.5 | [6 empty] | 5000 | 30 | 6 | 70 | 100 | 5 | 23.6107 | 81.1748 | 1.14678 | 25.3633 | 1965 | CH3 | 20250630-re.csv
50280 | 20250729 | 170 | Cs0.05MA0.1FA0.85PbI3.0 | 1.65 | MACl | 15 | m-F-PEACl | 2 |  |  | py3 | 0.104 | 4,4,4-NA | 0.415 |  |  | 3000 | 30 | 100 | 10 | 1000 | 5 | 5500 | 30 | 15 | 150 | 110 | 15 | PDADI | 0.5 | [6 empty] | 5000 | 30 | 6 | 70 | 100 | 5 | 23.6312 | 81.4485 | 1.14769 | 25.2801 | 1965 | CH4 | 20250630-re.csv
50281 | 20250729 | 170 | Cs0.05MA0.1FA0.85PbI3.0 | 1.65 | MACl | 15 | m-F-PEACl | 2 |  |  | py3 | 0.104 | 4,4,4-NA | 0.415 |  |  | 3000 | 30 | 100 | 10 | 1000 | 5 | 5500 | 30 | 15 | 150 | 110 | 15 | PDADI | 0.5 | [6 empty] | 5000 | 30 | 6 | 70 | 100 | 5 | 25.3437 | 81.5598 | 1.17546 | 26.4353 | 1966 | CH1 | 20250630-re.csv
50282 | 20250729 | 170 | Cs0.05MA0.1FA0.85PbI3.0 | 1.65 | MACl | 15 | m-F-PEACl | 2 |  |  | py3 | 0.104 | 4,4,4-NA | 0.415 |  |  | 3000 | 30 | 100 | 10 | 1000 | 5 | 5500 | 30 | 15 | 150 | 110 | 15 | PDADI | 0.5 | [6 empty] | 5000 | 30 | 6 | 70 | 100 | 5 | 24.5605 | 80.6906 | 1.1638 | 26.1539 | 1966 | CH2 | 20250630-re.csv
50283 | 20250729 | 170 | Cs0.05MA0.1FA0.85PbI3.0 | 1.65 | MACl | 15 | m-F-PEACl | 2 |  |  | py3 | 0.104 | 4,4,4-NA | 0.415 |  |  | 3000 | 30 | 100 | 10 | 1000 | 5 | 5500 | 30 | 15 | 150 | 110 | 15 | PDADI | 0.5 | [6 empty] | 5000 | 30 | 6 | 70 | 100 | 5 | 23.993 | 80.3802 | 1.1583 | 25.7699 | 1966 | CH3 | 20250630-re.csv
50284 | 20250729 | 170 | Cs0.05MA0.1FA0.85PbI3.0 | 1.65 | MACl | 15 | m-F-PEACl | 2 |  |  | py3 | 0.104 | 4,4,4-NA | 0.415 |  |  | 3000 | 30 | 100 | 10 | 1000 | 5 | 5500 | 30 | 15 | 150 | 110 | 15 | PDADI | 0.5 | [6 empty] | 5000 | 30 | 6 | 70 | 100 | 5 | 23.8021 | 81.0706 | 1.1586 | 25.3408 | 1966 | CH4 | 20250630-re.csv
50285 | 20250729 | 170 | Cs0.05MA0.1FA0.85PbI3.0 | 1.65 | MACl | 15 | m-F-PEACl | 2 |  |  | 4,4,4-NA | 0.415 | 4PABCz | 0.104 |  |  | 3000 | 30 | 100 | 10 | 1000 | 5 | 5500 | 30 | 15 | 150 | 110 | 15 | PDADI | 0.5 | [6 empty] | 5000 | 30 | 6 | 70 | 100 | 5 | 25.241 | 82.2295 | 1.18149 | 25.9806 | 1967 | CH1 | 20250630-re.csv
50286 | 20250729 | 170 | Cs0.05MA0.1FA0.85PbI3.0 | 1.65 | MACl | 15 | m-F-PEACl | 2 |  |  | 4,4,4-NA | 0.415 | 4PABCz | 0.104 |  |  | 3000 | 30 | 100 | 10 | 1000 | 5 | 5500 | 30 | 15 | 150 | 110 | 15 | PDADI | 0.5 | [6 empty] | 5000 | 30 | 6 | 70 | 100 | 5 | 24.8218 | 81.499 | 1.17314 | 25.9615 | 1967 | CH2 | 20250630-re.csv
50287 | 20250729 | 170 | Cs0.05MA0.1FA0.85PbI3.0 | 1.65 | MACl | 15 | m-F-PEACl | 2 |  |  | 4,4,4-NA | 0.415 | 4PABCz | 0.104 |  |  | 3000 | 30 | 100 | 10 | 1000 | 5 | 5500 | 30 | 15 | 150 | 110 | 15 | PDADI | 0.5 | [6 empty] | 5000 | 30 | 6 | 70 | 100 | 5 | 24.4813 | 81.4838 | 1.16365 | 25.8191 | 1967 | CH3 | 20250630-re.csv
50288 | 20250729 | 170 | Cs0.05MA0.1FA0.85PbI3.0 | 1.65 | MACl | 15 | m-F-PEACl | 2 |  |  | 4,4,4-NA | 0.415 | 4PABCz | 0.104 |  |  | 3000 | 30 | 100 | 10 | 1000 | 5 | 5500 | 30 | 15 | 150 | 110 | 15 | PDADI | 0.5 | [6 empty] | 5000 | 30 | 6 | 70 | 100 | 5 | 24.3559 | 81.7519 | 1.16261 | 25.6255 | 1967 | CH4 | 20250630-re.csv
50289 | 20250729 | 170 | Cs0.05MA0.1FA0.85PbI3.0 | 1.65 | MACl | 15 | m-F-PEACl | 2 |  |  | 4,4,4-NA | 0.415 | 4PABCz | 0.104 |  |  | 3000 | 30 | 100 | 10 | 1000 | 5 | 5500 | 30 | 15 | 150 | 110 | 15 | PDADI | 0.5 | [6 empty] | 5000 | 30 | 6 | 70 | 100 | 5 | 25.235 | 81.2242 | 1.17829 | 26.3673 | 1968 | CH1 | 20250630-re.csv
50290 | 20250729 | 170 | Cs0.05MA0.1FA0.85PbI3.0 | 1.65 | MACl | 15 | m-F-PEACl | 2 |  |  | 4,4,4-NA | 0.415 | 4PABCz | 0.104 |  |  | 3000 | 30 | 100 | 10 | 1000 | 5 | 5500 | 30 | 15 | 150 | 110 | 15 | PDADI | 0.5 | [6 empty] | 5000 | 30 | 6 | 70 | 100 | 5 | 24.4703 | 80.3827 | 1.16668 | 26.0932 | 1968 | CH2 | 20250630-re.csv
50291 | 20250729 | 170 | Cs0.05MA0.1FA0.85PbI3.0 | 1.65 | MACl | 15 | m-F-PEACl | 2 |  |  | 4,4,4-NA | 0.415 | 4PABCz | 0.104 |  |  | 3000 | 30 | 100 | 10 | 1000 | 5 | 5500 | 30 | 15 | 150 | 110 | 15 | PDADI | 0.5 | [6 empty] | 5000 | 30 | 6 | 70 | 100 | 5 | 24.1774 | 80.4663 | 1.16153 | 25.8682 | 1968 | CH3 | 20250630-re.csv
50292 | 20250729 | 170 | Cs0.05MA0.1FA0.85PbI3.0 | 1.65 | MACl | 15 | m-F-PEACl | 2 |  |  | 4,4,4-NA | 0.415 | 4PABCz | 0.104 |  |  | 3000 | 30 | 100 | 10 | 1000 | 5 | 5500 | 30 | 15 | 150 | 110 | 15 | PDADI | 0.5 | [6 empty] | 5000 | 30 | 6 | 70 | 100 | 5 | 24.2092 | 81.1884 | 1.16309 | 25.6373 | 1968 | CH4 | 20250630-re.csv
50293 | 20250729 | 170 | Cs0.05MA0.1FA0.85PbI3.0 | 1.65 | MACl | 15 | m-F-PEACl | 2 |  |  | 4,4,4-NA | 0.415 | 4PABCz | 0.104 |  |  | 3000 | 30 | 100 | 10 | 1000 | 5 | 5500 | 30 | 15 | 150 | 110 | 15 | PDADI | 0.5 | [6 empty] | 5000 | 30 | 6 | 70 | 100 | 5 | 25.1642 | 80.3892 | 1.18253 | 26.4713 | 1969 | CH1 | 20250630-re.csv
50294 | 20250729 | 170 | Cs0.05MA0.1FA0.85PbI3.0 | 1.65 | MACl | 15 | m-F-PEACl | 2 |  |  | 4,4,4-NA | 0.415 | 4PABCz | 0.104 |  |  | 3000 | 30 | 100 | 10 | 1000 | 5 | 5500 | 30 | 15 | 150 | 110 | 15 | PDADI | 0.5 | [6 empty] | 5000 | 30 | 6 | 70 | 100 | 5 | 25.0329 | 80.7722 | 1.17054 | 26.4766 | 1969 | CH2 | 20250630-re.csv
50295 | 20250729 | 170 | Cs0.05MA0.1FA0.85PbI3.0 | 1.65 | MACl | 15 | m-F-PEACl | 2 |  |  | 4,4,4-NA | 0.415 | 4PABCz | 0.104 |  |  | 3000 | 30 | 100 | 10 | 1000 | 5 | 5500 | 30 | 15 | 150 | 110 | 15 | PDADI | 0.5 | [6 empty] | 5000 | 30 | 6 | 70 | 100 | 5 | 25.0488 | 80.936 | 1.1669 | 26.5224 | 1969 | CH3 | 20250630-re.csv
50296 | 20250729 | 170 | Cs0.05MA0.1FA0.85PbI3.0 | 1.65 | MACl | 15 | m-F-PEACl | 2 |  |  | 4,4,4-NA | 0.415 | 4PABCz | 0.104 |  |  | 3000 | 30 | 100 | 10 | 1000 | 5 | 5500 | 30 | 15 | 150 | 110 | 15 | PDADI | 0.5 | [6 empty] | 5000 | 30 | 6 | 70 | 100 | 5 | 25.0809 | 81.5696 | 1.16468 | 26.4002 | 1969 | CH4 | 20250630-re.csv
50297 | 20250729 | 170 | Cs0.05MA0.1FA0.85PbI3.0 | 1.65 | MACl | 15 | m-F-PEACl | 2 |  |  | Me-2PACz | 0.104 | 4,4,4-NA | 0.415 |  |  | 3000 | 30 | 100 | 10 | 1000 | 5 | 5500 | 30 | 15 | 150 | 110 | 15 | PDADI | 0.5 | [6 empty] | 5000 | 30 | 6 | 70 | 100 | 5 | 24.6901 | 82.0947 | 1.17878 | 25.5137 | 1970 | CH1 | 20250630-re.csv
50298 | 20250729 | 170 | Cs0.05MA0.1FA0.85PbI3.0 | 1.65 | MACl | 15 | m-F-PEACl | 2 |  |  | Me-2PACz | 0.104 | 4,4,4-NA | 0.415 |  |  | 3000 | 30 | 100 | 10 | 1000 | 5 | 5500 | 30 | 15 | 150 | 110 | 15 | PDADI | 0.5 | [6 empty] | 5000 | 30 | 6 | 70 | 100 | 5 | 24.181 | 81.9124 | 1.16587 | 25.3206 | 1970 | CH2 | 20250630-re.csv
50299 | 20250729 | 170 | Cs0.05MA0.1FA0.85PbI3.0 | 1.65 | MACl | 15 | m-F-PEACl | 2 |  |  | Me-2PACz | 0.104 | 4,4,4-NA | 0.415 |  |  | 3000 | 30 | 100 | 10 | 1000 | 5 | 5500 | 30 | 15 | 150 | 110 | 15 | PDADI | 0.5 | [6 empty] | 5000 | 30 | 6 | 70 | 100 | 5 | 23.9829 | 82.1379 | 1.16103 | 25.1487 | 1970 | CH3 | 20250630-re.csv
50300 | 20250729 | 170 | Cs0.05MA0.1FA0.85PbI3.0 | 1.65 | MACl | 15 | m-F-PEACl | 2 |  |  | Me-2PACz | 0.104 | 4,4,4-NA | 0.415 |  |  | 3000 | 30 | 100 | 10 | 1000 | 5 | 5500 | 30 | 15 | 150 | 110 | 15 | PDADI | 0.5 | [6 empty] | 5000 | 30 | 6 | 70 | 100 | 5 | 23.7709 | 82.0649 | 1.16153 | 24.9378 | 1970 | CH4 | 20250630-re.csv
50301 | 20250729 | 170 | Cs0.05MA0.1FA0.85PbI3.0 | 1.65 | MACl | 15 | m-F-PEACl | 2 |  |  | Me-2PACz | 0.104 | 4,4,4-NA | 0.415 |  |  | 3000 | 30 | 100 | 10 | 1000 | 5 | 5500 | 30 | 15 | 150 | 110 | 15 | PDADI | 0.5 | [6 empty] | 5000 | 30 | 6 | 70 | 100 | 5 | 24.171 | 80.8735 | 1.17696 | 25.3937 | 1971 | CH1 | 20250630-re.csv
50302 | 20250729 | 170 | Cs0.05MA0.1FA0.85PbI3.0 | 1.65 | MACl | 15 | m-F-PEACl | 2 |  |  | Me-2PACz | 0.104 | 4,4,4-NA | 0.415 |  |  | 3000 | 30 | 100 | 10 | 1000 | 5 | 5500 | 30 | 15 | 150 | 110 | 15 | PDADI | 0.5 | [6 empty] | 5000 | 30 | 6 | 70 | 100 | 5 | 23.6452 | 80.1821 | 1.16449 | 25.3238 | 1971 | CH2 | 20250630-re.csv
50303 | 20250729 | 170 | Cs0.05MA0.1FA0.85PbI3.0 | 1.65 | MACl | 15 | m-F-PEACl | 2 |  |  | Me-2PACz | 0.104 | 4,4,4-NA | 0.415 |  |  | 3000 | 30 | 100 | 10 | 1000 | 5 | 5500 | 30 | 15 | 150 | 110 | 15 | PDADI | 0.5 | [6 empty] | 5000 | 30 | 6 | 70 | 100 | 5 | 23.3745 | 80.3895 | 1.1564 | 25.1441 | 1971 | CH3 | 20250630-re.csv
50304 | 20250729 | 170 | Cs0.05MA0.1FA0.85PbI3.0 | 1.65 | MACl | 15 | m-F-PEACl | 2 |  |  | Me-2PACz | 0.104 | 4,4,4-NA | 0.415 |  |  | 3000 | 30 | 100 | 10 | 1000 | 5 | 5500 | 30 | 15 | 150 | 110 | 15 | PDADI | 0.5 | [6 empty] | 5000 | 30 | 6 | 70 | 100 | 5 | 23.301 | 80.4659 | 1.15725 | 25.0228 | 1971 | CH4 | 20250630-re.csv
50305 | 20250729 | 170 | Cs0.05MA0.1FA0.85PbI3.0 | 1.65 | MACl | 15 | m-F-PEACl | 2 |  |  | Me-2PACz | 0.104 | 4,4,4-NA | 0.415 |  |  | 3000 | 30 | 100 | 10 | 1000 | 5 | 5500 | 30 | 15 | 150 | 110 | 15 | PDADI | 0.5 | [6 empty] | 5000 | 30 | 6 | 70 | 100 | 5 | 25.1099 | 81.1121 | 1.17039 | 26.4503 | 1972 | CH1 | 20250630-re.csv
50306 | 20250729 | 170 | Cs0.05MA0.1FA0.85PbI3.0 | 1.65 | MACl | 15 | m-F-PEACl | 2 |  |  | Me-2PACz | 0.104 | 4,4,4-NA | 0.415 |  |  | 3000 | 30 | 100 | 10 | 1000 | 5 | 5500 | 30 | 15 | 150 | 110 | 15 | PDADI | 0.5 | [6 empty] | 5000 | 30 | 6 | 70 | 100 | 5 | 24.5555 | 80.6939 | 1.1569 | 26.3034 | 1972 | CH2 | 20250630-re.csv
50307 | 20250729 | 170 | Cs0.05MA0.1FA0.85PbI3.0 | 1.65 | MACl | 15 | m-F-PEACl | 2 |  |  | Me-2PACz | 0.104 | 4,4,4-NA | 0.415 |  |  | 3000 | 30 | 100 | 10 | 1000 | 5 | 5500 | 30 | 15 | 150 | 110 | 15 | PDADI | 0.5 | [6 empty] | 5000 | 30 | 6 | 70 | 100 | 5 | 24.2711 | 80.7122 | 1.15063 | 26.1346 | 1972 | CH3 | 20250630-re.csv
50308 | 20250729 | 170 | Cs0.05MA0.1FA0.85PbI3.0 | 1.65 | MACl | 15 | m-F-PEACl | 2 |  |  | Me-2PACz | 0.104 | 4,4,4-NA | 0.415 |  |  | 3000 | 30 | 100 | 10 | 1000 | 5 | 5500 | 30 | 15 | 150 | 110 | 15 | PDADI | 0.5 | [6 empty] | 5000 | 30 | 6 | 70 | 100 | 5 | 24.4747 | 81.8239 | 1.15478 | 25.9022 | 1972 | CH4 | 20250630-re.csv
50309 | 20250729 | 170 | Cs0.05MA0.1FA0.85PbI3.0 | 1.65 | MACl | 15 | m-F-PEACl | 2 |  |  | 4,4,4-NA | 0.5 |  |  |  |  | 3000 | 30 | 100 | 10 | 1000 | 5 | 5500 | 30 | 15 | 150 | 110 | 15 | PDADI | 0.5 | [6 empty] | 5000 | 30 | 6 | 70 | 100 | 5 | 25.1708 | 81.681 | 1.17493 | 26.2281 | 1973 | CH1 | 20250630-re.csv
50310 | 20250729 | 170 | Cs0.05MA0.1FA0.85PbI3.0 | 1.65 | MACl | 15 | m-F-PEACl | 2 |  |  | 4,4,4-NA | 0.5 |  |  |  |  | 3000 | 30 | 100 | 10 | 1000 | 5 | 5500 | 30 | 15 | 150 | 110 | 15 | PDADI | 0.5 | [6 empty] | 5000 | 30 | 6 | 70 | 100 | 5 | 24.3203 | 79.6039 | 1.16447 | 26.2366 | 1973 | CH2 | 20250630-re.csv
50311 | 20250729 | 170 | Cs0.05MA0.1FA0.85PbI3.0 | 1.65 | MACl | 15 | m-F-PEACl | 2 |  |  | 4,4,4-NA | 0.5 |  |  |  |  | 3000 | 30 | 100 | 10 | 1000 | 5 | 5500 | 30 | 15 | 150 | 110 | 15 | PDADI | 0.5 | [6 empty] | 5000 | 30 | 6 | 70 | 100 | 5 | 24.5344 | 80.9401 | 1.15493 | 26.2455 | 1973 | CH3 | 20250630-re.csv
50312 | 20250729 | 170 | Cs0.05MA0.1FA0.85PbI3.0 | 1.65 | MACl | 15 | m-F-PEACl | 2 |  |  | 4,4,4-NA | 0.5 |  |  |  |  | 3000 | 30 | 100 | 10 | 1000 | 5 | 5500 | 30 | 15 | 150 | 110 | 15 | PDADI | 0.5 | [6 empty] | 5000 | 30 | 6 | 70 | 100 | 5 | 24.4198 | 81.3884 | 1.15547 | 25.9668 | 1973 | CH4 | 20250630-re.csv
50313 | 20250729 | 170 | Cs0.05MA0.1FA0.85PbI3.0 | 1.65 | MACl | 15 | m-F-PEACl | 2 |  |  | 4,4,4-NA | 0.5 |  |  |  |  | 3000 | 30 | 100 | 10 | 1000 | 5 | 5500 | 30 | 15 | 150 | 110 | 15 | PDADI | 0.5 | [6 empty] | 5000 | 30 | 6 | 70 | 100 | 5 | 23.9131 | 80.7669 | 1.1843 | 25.0001 | 1974 | CH1 | 20250630-re.csv
50314 | 20250729 | 170 | Cs0.05MA0.1FA0.85PbI3.0 | 1.65 | MACl | 15 | m-F-PEACl | 2 |  |  | 4,4,4-NA | 0.5 |  |  |  |  | 3000 | 30 | 100 | 10 | 1000 | 5 | 5500 | 30 | 15 | 150 | 110 | 15 | PDADI | 0.5 | [6 empty] | 5000 | 30 | 6 | 70 | 100 | 5 | 23.3822 | 80.7305 | 1.1762 | 24.6245 | 1974 | CH2 | 20250630-re.csv
50315 | 20250729 | 170 | Cs0.05MA0.1FA0.85PbI3.0 | 1.65 | MACl | 15 | m-F-PEACl | 2 |  |  | 4,4,4-NA | 0.5 |  |  |  |  | 3000 | 30 | 100 | 10 | 1000 | 5 | 5500 | 30 | 15 | 150 | 110 | 15 | PDADI | 0.5 | [6 empty] | 5000 | 30 | 6 | 70 | 100 | 5 | 23.0535 | 81.3047 | 1.16865 | 24.2626 | 1974 | CH3 | 20250630-re.csv
50316 | 20250729 | 170 | Cs0.05MA0.1FA0.85PbI3.0 | 1.65 | MACl | 15 | m-F-PEACl | 2 |  |  | 4,4,4-NA | 0.5 |  |  |  |  | 3000 | 30 | 100 | 10 | 1000 | 5 | 5500 | 30 | 15 | 150 | 110 | 15 | PDADI | 0.5 | [6 empty] | 5000 | 30 | 6 | 70 | 100 | 5 | 22.5493 | 80.2584 | 1.16563 | 24.1037 | 1974 | CH4 | 20250630-re.csv
50317 | 20250729 | 170 | Cs0.05MA0.1FA0.85PbI3.0 | 1.65 | MACl | 15 | m-F-PEACl | 2 |  |  | 4,4,4-NA | 0.5 |  |  |  |  | 3000 | 30 | 100 | 10 | 1000 | 5 | 5500 | 30 | 15 | 150 | 110 | 15 | PDADI | 0.5 | [6 empty] | 5000 | 30 | 6 | 70 | 100 | 5 | 24.7923 | 80.2621 | 1.18076 | 26.1604 | 1975 | CH1 | 20250630-re.csv
50318 | 20250729 | 170 | Cs0.05MA0.1FA0.85PbI3.0 | 1.65 | MACl | 15 | m-F-PEACl | 2 |  |  | 4,4,4-NA | 0.5 |  |  |  |  | 3000 | 30 | 100 | 10 | 1000 | 5 | 5500 | 30 | 15 | 150 | 110 | 15 | PDADI | 0.5 | [6 empty] | 5000 | 30 | 6 | 70 | 100 | 5 | 24.2874 | 79.6884 | 1.16912 | 26.0692 | 1975 | CH2 | 20250630-re.csv
50319 | 20250729 | 170 | Cs0.05MA0.1FA0.85PbI3.0 | 1.65 | MACl | 15 | m-F-PEACl | 2 |  |  | 4,4,4-NA | 0.5 |  |  |  |  | 3000 | 30 | 100 | 10 | 1000 | 5 | 5500 | 30 | 15 | 150 | 110 | 15 | PDADI | 0.5 | [6 empty] | 5000 | 30 | 6 | 70 | 100 | 5 | 23.9809 | 80.2998 | 1.15835 | 25.7817 | 1975 | CH3 | 20250630-re.csv
50320 | 20250729 | 170 | Cs0.05MA0.1FA0.85PbI3.0 | 1.65 | MACl | 15 | m-F-PEACl | 2 |  |  | 4,4,4-NA | 0.5 |  |  |  |  | 3000 | 30 | 100 | 10 | 1000 | 5 | 5500 | 30 | 15 | 150 | 110 | 15 | PDADI | 0.5 | [6 empty] | 5000 | 30 | 6 | 70 | 100 | 5 | 23.9527 | 80.9392 | 1.15811 | 25.5533 | 1975 | CH4 | 20250630-re.csv
50321 | 20250729 | 170 | Cs0.05MA0.1FA0.85PbI3.0 | 1.65 | MACl | 15 | m-F-PEACl | 2 |  |  | 4,4,4-NA | 0.5 |  |  |  |  | 3000 | 30 | 100 | 10 | 1000 | 5 | 5500 | 30 | 15 | 150 | 110 | 15 | PDADI | 0.5 | [6 empty] | 5000 | 30 | 6 | 70 | 100 | 5 | 23.3436 | 80.2814 | 1.17473 | 24.7522 | 1976 | CH1 | 20250630-re.csv
50322 | 20250729 | 170 | Cs0.05MA0.1FA0.85PbI3.0 | 1.65 | MACl | 15 | m-F-PEACl | 2 |  |  | 4,4,4-NA | 0.5 |  |  |  |  | 3000 | 30 | 100 | 10 | 1000 | 5 | 5500 | 30 | 15 | 150 | 110 | 15 | PDADI | 0.5 | [6 empty] | 5000 | 30 | 6 | 70 | 100 | 5 | 22.6534 | 79.4603 | 1.16243 | 24.5253 | 1976 | CH2 | 20250630-re.csv
50323 | 20250729 | 170 | Cs0.05MA0.1FA0.85PbI3.0 | 1.65 | MACl | 15 | m-F-PEACl | 2 |  |  | 4,4,4-NA | 0.5 |  |  |  |  | 3000 | 30 | 100 | 10 | 1000 | 5 | 5500 | 30 | 15 | 150 | 110 | 15 | PDADI | 0.5 | [6 empty] | 5000 | 30 | 6 | 70 | 100 | 5 | 22.4893 | 80.2842 | 1.1571 | 24.2089 | 1976 | CH3 | 20250630-re.csv
50324 | 20250729 | 170 | Cs0.05MA0.1FA0.85PbI3.0 | 1.65 | MACl | 15 | m-F-PEACl | 2 |  |  | 4,4,4-NA | 0.5 |  |  |  |  | 3000 | 30 | 100 | 10 | 1000 | 5 | 5500 | 30 | 15 | 150 | 110 | 15 | PDADI | 0.5 | [6 empty] | 5000 | 30 | 6 | 70 | 100 | 5 | 21.4841 | 77.3146 | 1.14918 | 24.1807 | 1976 | CH4 | 20250630-re.csv
50325 | 20250730 | 171 | Cs0.05MA0.1FA0.85PbI3.0 | 1.65 | MACl | 15 | PMACl | 2 |  |  | 4,4,4-NA | 0.5 |  |  |  |  | 3000 | 30 | 100 | 10 | 1000 | 5 | 5500 | 30 | 15 | 150 | 110 | 15 | PDADI | 0.5 | [6 empty] | 5000 | 30 | 6 | 70 | 100 | 5 | 13.1999 | 47.2478 | 1.13318 | 24.6542 | 1977 | CH1 | 20250701.csv
50326 | 20250730 | 171 | Cs0.05MA0.1FA0.85PbI3.0 | 1.65 | MACl | 15 | PMACl | 2 |  |  | 4,4,4-NA | 0.5 |  |  |  |  | 3000 | 30 | 100 | 10 | 1000 | 5 | 5500 | 30 | 15 | 150 | 110 | 15 | PDADI | 0.5 | [6 empty] | 5000 | 30 | 6 | 70 | 100 | 5 | 23.1837 | 80.8121 | 1.16207 | 24.6874 | 1977 | CH2 | 20250701.csv
50327 | 20250730 | 171 | Cs0.05MA0.1FA0.85PbI3.0 | 1.65 | MACl | 15 | PMACl | 2 |  |  | 4,4,4-NA | 0.5 |  |  |  |  | 3000 | 30 | 100 | 10 | 1000 | 5 | 5500 | 30 | 15 | 150 | 110 | 15 | PDADI | 0.5 | [6 empty] | 5000 | 30 | 6 | 70 | 100 | 5 | 19.6583 | 68.8012 | 1.15044 | 24.8361 | 1977 | CH3 | 20250701.csv
50328 | 20250730 | 171 | Cs0.05MA0.1FA0.85PbI3.0 | 1.65 | MACl | 15 | PMACl | 2 |  |  | 4,4,4-NA | 0.5 |  |  |  |  | 3000 | 30 | 100 | 10 | 1000 | 5 | 5500 | 30 | 15 | 150 | 110 | 15 | PDADI | 0.5 | [6 empty] | 5000 | 30 | 6 | 70 | 100 | 5 | 23.3479 | 81.1865 | 1.16277 | 24.7327 | 1977 | CH4 | 20250701.csv
50329 | 20250730 | 171 | Cs0.05MA0.1FA0.85PbI3.0 | 1.65 | MACl | 15 | PMACl | 2 |  |  | 4,4,4-NA | 0.5 |  |  |  |  | 3000 | 30 | 100 | 10 | 1000 | 5 | 5500 | 30 | 15 | 150 | 110 | 15 | PDADI | 0.5 | [6 empty] | 5000 | 30 | 6 | 70 | 100 | 5 | 25.0545 | 81.3765 | 1.17608 | 26.1788 | 1978 | CH1 | 20250701.csv
50330 | 20250730 | 171 | Cs0.05MA0.1FA0.85PbI3.0 | 1.65 | MACl | 15 | PMACl | 2 |  |  | 4,4,4-NA | 0.5 |  |  |  |  | 3000 | 30 | 100 | 10 | 1000 | 5 | 5500 | 30 | 15 | 150 | 110 | 15 | PDADI | 0.5 | [6 empty] | 5000 | 30 | 6 | 70 | 100 | 5 | 24.3962 | 81.1439 | 1.16988 | 25.6996 | 1978 | CH2 | 20250701.csv
50331 | 20250730 | 171 | Cs0.05MA0.1FA0.85PbI3.0 | 1.65 | MACl | 15 | PMACl | 2 |  |  | 4,4,4-NA | 0.5 |  |  |  |  | 3000 | 30 | 100 | 10 | 1000 | 5 | 5500 | 30 | 15 | 150 | 110 | 15 | PDADI | 0.5 | [6 empty] | 5000 | 30 | 6 | 70 | 100 | 5 | 20.0622 | 74.9397 | 1.05869 | 25.287 | 1978 | CH3 | 20250701.csv
50332 | 20250730 | 171 | Cs0.05MA0.1FA0.85PbI3.0 | 1.65 | MACl | 15 | PMACl | 2 |  |  | 4,4,4-NA | 0.5 |  |  |  |  | 3000 | 30 | 100 | 10 | 1000 | 5 | 5500 | 30 | 15 | 150 | 110 | 15 | PDADI | 0.5 | [6 empty] | 5000 | 30 | 6 | 70 | 100 | 5 | 22.7945 | 79.0596 | 1.15882 | 24.8806 | 1978 | CH4 | 20250701.csv
50333 | 20250730 | 171 | Cs0.05MA0.1FA0.85PbI3.0 | 1.65 | MACl | 15 | PMACl | 2 |  |  | 4,4,4-NA | 0.5 |  |  |  |  | 3000 | 30 | 100 | 10 | 1000 | 5 | 5500 | 30 | 15 | 150 | 110 | 15 | PDADI | 0.5 | [6 empty] | 5000 | 30 | 6 | 70 | 100 | 5 | 21.8048 | 75.542 | 1.10686 | 26.0778 | 1979 | CH1 | 20250701.csv
50334 | 20250730 | 171 | Cs0.05MA0.1FA0.85PbI3.0 | 1.65 | MACl | 15 | PMACl | 2 |  |  | 4,4,4-NA | 0.5 |  |  |  |  | 3000 | 30 | 100 | 10 | 1000 | 5 | 5500 | 30 | 15 | 150 | 110 | 15 | PDADI | 0.5 | [6 empty] | 5000 | 30 | 6 | 70 | 100 | 5 | 20.7551 | 72.9898 | 1.09139 | 26.0545 | 1979 | CH2 | 20250701.csv
50335 | 20250730 | 171 | Cs0.05MA0.1FA0.85PbI3.0 | 1.65 | MACl | 15 | PMACl | 2 |  |  | 4,4,4-NA | 0.5 |  |  |  |  | 3000 | 30 | 100 | 10 | 1000 | 5 | 5500 | 30 | 15 | 150 | 110 | 15 | PDADI | 0.5 | [6 empty] | 5000 | 30 | 6 | 70 | 100 | 5 | 20.4422 | 73.0252 | 1.08543 | 25.7901 | 1979 | CH3 | 20250701.csv
50336 | 20250730 | 171 | Cs0.05MA0.1FA0.85PbI3.0 | 1.65 | MACl | 15 | PMACl | 2 |  |  | 4,4,4-NA | 0.5 |  |  |  |  | 3000 | 30 | 100 | 10 | 1000 | 5 | 5500 | 30 | 15 | 150 | 110 | 15 | PDADI | 0.5 | [6 empty] | 5000 | 30 | 6 | 70 | 100 | 5 | 20.4011 | 73.1458 | 1.08658 | 25.6685 | 1979 | CH4 | 20250701.csv
50337 | 20250730 | 171 | Cs0.05MA0.1FA0.85PbI3.0 | 1.65 | MACl | 15 | PMACl | 2 |  |  | 4,4,4-NA | 0.5 |  |  |  |  | 3000 | 30 | 100 | 10 | 1000 | 5 | 5500 | 30 | 15 | 150 | 110 | 15 | PDADI | 0.5 | [6 empty] | 5000 | 30 | 6 | 70 | 100 | 5 | 25.2586 | 79.9535 | 1.17142 | 26.9686 | 1980 | CH1 | 20250701.csv
50338 | 20250730 | 171 | Cs0.05MA0.1FA0.85PbI3.0 | 1.65 | MACl | 15 | PMACl | 2 |  |  | 4,4,4-NA | 0.5 |  |  |  |  | 3000 | 30 | 100 | 10 | 1000 | 5 | 5500 | 30 | 15 | 150 | 110 | 15 | PDADI | 0.5 | [6 empty] | 5000 | 30 | 6 | 70 | 100 | 5 | 24.793 | 80.5844 | 1.16041 | 26.5136 | 1980 | CH2 | 20250701.csv
50339 | 20250730 | 171 | Cs0.05MA0.1FA0.85PbI3.0 | 1.65 | MACl | 15 | PMACl | 2 |  |  | 4,4,4-NA | 0.5 |  |  |  |  | 3000 | 30 | 100 | 10 | 1000 | 5 | 5500 | 30 | 15 | 150 | 110 | 15 | PDADI | 0.5 | [6 empty] | 5000 | 30 | 6 | 70 | 100 | 5 | 24.2044 | 80.1059 | 1.15127 | 26.2453 | 1980 | CH3 | 20250701.csv
50340 | 20250730 | 171 | Cs0.05MA0.1FA0.85PbI3.0 | 1.65 | MACl | 15 | PMACl | 2 |  |  | 4,4,4-NA | 0.5 |  |  |  |  | 3000 | 30 | 100 | 10 | 1000 | 5 | 5500 | 30 | 15 | 150 | 110 | 15 | PDADI | 0.5 | [6 empty] | 5000 | 30 | 6 | 70 | 100 | 5 | 24.2755 | 80.3217 | 1.15394 | 26.191 | 1980 | CH4 | 20250701.csv
50341 | 20250730 | 171 | Cs0.05MA0.1FA0.85PbI3.0 | 1.65 | MACl | 15 | m-Br-PEACl | 2 |  |  | 4,4,4-NA | 0.5 |  |  |  |  | 3000 | 30 | 100 | 10 | 1000 | 5 | 5500 | 30 | 15 | 150 | 110 | 15 | PDADI | 0.5 | [6 empty] | 5000 | 30 | 6 | 70 | 100 | 5 | 23.695 | 79.0764 | 1.15368 | 25.9732 | 1981 | CH1 | 20250701.csv
50342 | 20250730 | 171 | Cs0.05MA0.1FA0.85PbI3.0 | 1.65 | MACl | 15 | m-Br-PEACl | 2 |  |  | 4,4,4-NA | 0.5 |  |  |  |  | 3000 | 30 | 100 | 10 | 1000 | 5 | 5500 | 30 | 15 | 150 | 110 | 15 | PDADI | 0.5 | [6 empty] | 5000 | 30 | 6 | 70 | 100 | 5 | 23.9099 | 78.083 | 1.16765 | 26.2246 | 1981 | CH2 | 20250701.csv
50343 | 20250730 | 171 | Cs0.05MA0.1FA0.85PbI3.0 | 1.65 | MACl | 15 | m-Br-PEACl | 2 |  |  | 4,4,4-NA | 0.5 |  |  |  |  | 3000 | 30 | 100 | 10 | 1000 | 5 | 5500 | 30 | 15 | 150 | 110 | 15 | PDADI | 0.5 | [6 empty] | 5000 | 30 | 6 | 70 | 100 | 5 | 22.5939 | 76.2136 | 1.15339 | 25.703 | 1981 | CH3 | 20250701.csv
50344 | 20250730 | 171 | Cs0.05MA0.1FA0.85PbI3.0 | 1.65 | MACl | 15 | m-Br-PEACl | 2 |  |  | 4,4,4-NA | 0.5 |  |  |  |  | 3000 | 30 | 100 | 10 | 1000 | 5 | 5500 | 30 | 15 | 150 | 110 | 15 | PDADI | 0.5 | [6 empty] | 5000 | 30 | 6 | 70 | 100 | 5 | 21.9559 | 76.056 | 1.14657 | 25.1778 | 1981 | CH4 | 20250701.csv
50345 | 20250730 | 171 | Cs0.05MA0.1FA0.85PbI3.0 | 1.65 | MACl | 15 | m-Br-PEACl | 2 |  |  | 4,4,4-NA | 0.5 |  |  |  |  | 3000 | 30 | 100 | 10 | 1000 | 5 | 5500 | 30 | 15 | 150 | 110 | 15 | PDADI | 0.5 | [6 empty] | 5000 | 30 | 6 | 70 | 100 | 5 | 21.8745 | 77.0746 | 1.14596 | 24.7661 | 1982 | CH1 | 20250701.csv
50346 | 20250730 | 171 | Cs0.05MA0.1FA0.85PbI3.0 | 1.65 | MACl | 15 | m-Br-PEACl | 2 |  |  | 4,4,4-NA | 0.5 |  |  |  |  | 3000 | 30 | 100 | 10 | 1000 | 5 | 5500 | 30 | 15 | 150 | 110 | 15 | PDADI | 0.5 | [6 empty] | 5000 | 30 | 6 | 70 | 100 | 5 | 23.9024 | 78.764 | 1.16681 | 26.0083 | 1982 | CH2 | 20250701.csv
50347 | 20250730 | 171 | Cs0.05MA0.1FA0.85PbI3.0 | 1.65 | MACl | 15 | m-Br-PEACl | 2 |  |  | 4,4,4-NA | 0.5 |  |  |  |  | 3000 | 30 | 100 | 10 | 1000 | 5 | 5500 | 30 | 15 | 150 | 110 | 15 | PDADI | 0.5 | [6 empty] | 5000 | 30 | 6 | 70 | 100 | 5 | 22.0809 | 75.2195 | 1.14709 | 25.591 | 1982 | CH3 | 20250701.csv
50348 | 20250730 | 171 | Cs0.05MA0.1FA0.85PbI3.0 | 1.65 | MACl | 15 | m-Br-PEACl | 2 |  |  | 4,4,4-NA | 0.5 |  |  |  |  | 3000 | 30 | 100 | 10 | 1000 | 5 | 5500 | 30 | 15 | 150 | 110 | 15 | PDADI | 0.5 | [6 empty] | 5000 | 30 | 6 | 70 | 100 | 5 | 21.7488 | 75.0304 | 1.13796 | 25.4726 | 1982 | CH4 | 20250701.csv
50349 | 20250730 | 171 | Cs0.05MA0.1FA0.85PbI3.0 | 1.65 | MACl | 15 | m-Br-PEACl | 2 |  |  | 4,4,4-NA | 0.5 |  |  |  |  | 3000 | 30 | 100 | 10 | 1000 | 5 | 5500 | 30 | 15 | 150 | 110 | 15 | PDADI | 0.5 | [6 empty] | 5000 | 30 | 6 | 70 | 100 | 5 | 23.5195 | 80.1619 | 1.1677 | 25.1263 | 1983 | CH1 | 20250701.csv
50350 | 20250730 | 171 | Cs0.05MA0.1FA0.85PbI3.0 | 1.65 | MACl | 15 | m-Br-PEACl | 2 |  |  | 4,4,4-NA | 0.5 |  |  |  |  | 3000 | 30 | 100 | 10 | 1000 | 5 | 5500 | 30 | 15 | 150 | 110 | 15 | PDADI | 0.5 | [6 empty] | 5000 | 30 | 6 | 70 | 100 | 5 | 21.8878 | 77.0231 | 1.1473 | 24.7688 | 1983 | CH2 | 20250701.csv
50351 | 20250730 | 171 | Cs0.05MA0.1FA0.85PbI3.0 | 1.65 | MACl | 15 | m-Br-PEACl | 2 |  |  | 4,4,4-NA | 0.5 |  |  |  |  | 3000 | 30 | 100 | 10 | 1000 | 5 | 5500 | 30 | 15 | 150 | 110 | 15 | PDADI | 0.5 | [6 empty] | 5000 | 30 | 6 | 70 | 100 | 5 | 21.2959 | 76.5179 | 1.13954 | 24.4232 | 1983 | CH3 | 20250701.csv
50352 | 20250730 | 171 | Cs0.05MA0.1FA0.85PbI3.0 | 1.65 | MACl | 15 | m-Br-PEACl | 2 |  |  | 4,4,4-NA | 0.5 |  |  |  |  | 3000 | 30 | 100 | 10 | 1000 | 5 | 5500 | 30 | 15 | 150 | 110 | 15 | PDADI | 0.5 | [6 empty] | 5000 | 30 | 6 | 70 | 100 | 5 | 21.0101 | 76.7182 | 1.13919 | 24.0399 | 1983 | CH4 | 20250701.csv
50353 | 20250730 | 171 | Cs0.05MA0.1FA0.85PbI3.0 | 1.65 | MACl | 15 | m-Br-PEACl | 2 |  |  | 4,4,4-NA | 0.5 |  |  |  |  | 3000 | 30 | 100 | 10 | 1000 | 5 | 5500 | 30 | 15 | 150 | 110 | 15 | PDADI | 0.5 | [6 empty] | 5000 | 30 | 6 | 70 | 100 | 5 | 23.1077 | 78.1656 | 1.16906 | 25.2875 | 1984 | CH1 | 20250701.csv
50354 | 20250730 | 171 | Cs0.05MA0.1FA0.85PbI3.0 | 1.65 | MACl | 15 | m-Br-PEACl | 2 |  |  | 4,4,4-NA | 0.5 |  |  |  |  | 3000 | 30 | 100 | 10 | 1000 | 5 | 5500 | 30 | 15 | 150 | 110 | 15 | PDADI | 0.5 | [6 empty] | 5000 | 30 | 6 | 70 | 100 | 5 | 21.9671 | 76.4678 | 1.15588 | 24.8531 | 1984 | CH2 | 20250701.csv
50355 | 20250730 | 171 | Cs0.05MA0.1FA0.85PbI3.0 | 1.65 | MACl | 15 | m-Br-PEACl | 2 |  |  | 4,4,4-NA | 0.5 |  |  |  |  | 3000 | 30 | 100 | 10 | 1000 | 5 | 5500 | 30 | 15 | 150 | 110 | 15 | PDADI | 0.5 | [6 empty] | 5000 | 30 | 6 | 70 | 100 | 5 | 21.289 | 75.1216 | 1.14576 | 24.7342 | 1984 | CH3 | 20250701.csv
50356 | 20250730 | 171 | Cs0.05MA0.1FA0.85PbI3.0 | 1.65 | MACl | 15 | m-Br-PEACl | 2 |  |  | 4,4,4-NA | 0.5 |  |  |  |  | 3000 | 30 | 100 | 10 | 1000 | 5 | 5500 | 30 | 15 | 150 | 110 | 15 | PDADI | 0.5 | [6 empty] | 5000 | 30 | 6 | 70 | 100 | 5 | 21.1321 | 75.6188 | 1.14619 | 24.3813 | 1984 | CH4 | 20250701.csv
50357 | 20250730 | 171 | Cs0.05MA0.1FA0.85PbI3.0 | 1.65 | MACl | 15 | p-F-PEACl | 2 |  |  | 4,4,4-NA | 0.5 |  |  |  |  | 3000 | 30 | 100 | 10 | 1000 | 5 | 5500 | 30 | 15 | 150 | 110 | 15 | PDADI | 0.5 | [6 empty] | 5000 | 30 | 6 | 70 | 100 | 5 | 23.3351 | 79.9803 | 1.16707 | 24.9994 | 1985 | CH1 | 20250701.csv
50358 | 20250730 | 171 | Cs0.05MA0.1FA0.85PbI3.0 | 1.65 | MACl | 15 | p-F-PEACl | 2 |  |  | 4,4,4-NA | 0.5 |  |  |  |  | 3000 | 30 | 100 | 10 | 1000 | 5 | 5500 | 30 | 15 | 150 | 110 | 15 | PDADI | 0.5 | [6 empty] | 5000 | 30 | 6 | 70 | 100 | 5 | 22.4496 | 79.4515 | 1.15624 | 24.4377 | 1985 | CH2 | 20250701.csv
50359 | 20250730 | 171 | Cs0.05MA0.1FA0.85PbI3.0 | 1.65 | MACl | 15 | p-F-PEACl | 2 |  |  | 4,4,4-NA | 0.5 |  |  |  |  | 3000 | 30 | 100 | 10 | 1000 | 5 | 5500 | 30 | 15 | 150 | 110 | 15 | PDADI | 0.5 | [6 empty] | 5000 | 30 | 6 | 70 | 100 | 5 | 21.9733 | 79.0998 | 1.14855 | 24.1863 | 1985 | CH3 | 20250701.csv
50360 | 20250730 | 171 | Cs0.05MA0.1FA0.85PbI3.0 | 1.65 | MACl | 15 | p-F-PEACl | 2 |  |  | 4,4,4-NA | 0.5 |  |  |  |  | 3000 | 30 | 100 | 10 | 1000 | 5 | 5500 | 30 | 15 | 150 | 110 | 15 | PDADI | 0.5 | [6 empty] | 5000 | 30 | 6 | 70 | 100 | 5 | 21.7548 | 79.7322 | 1.14692 | 23.7896 | 1985 | CH4 | 20250701.csv
50361 | 20250730 | 171 | Cs0.05MA0.1FA0.85PbI3.0 | 1.65 | MACl | 15 | p-F-PEACl | 2 |  |  | 4,4,4-NA | 0.5 |  |  |  |  | 3000 | 30 | 100 | 10 | 1000 | 5 | 5500 | 30 | 15 | 150 | 110 | 15 | PDADI | 0.5 | [6 empty] | 5000 | 30 | 6 | 70 | 100 | 5 | 22.8312 | 77.9935 | 1.16162 | 25.2003 | 1986 | CH1 | 20250701.csv
50362 | 20250730 | 171 | Cs0.05MA0.1FA0.85PbI3.0 | 1.65 | MACl | 15 | p-F-PEACl | 2 |  |  | 4,4,4-NA | 0.5 |  |  |  |  | 3000 | 30 | 100 | 10 | 1000 | 5 | 5500 | 30 | 15 | 150 | 110 | 15 | PDADI | 0.5 | [6 empty] | 5000 | 30 | 6 | 70 | 100 | 5 | 22.3314 | 79.3737 | 1.14717 | 24.5252 | 1986 | CH2 | 20250701.csv
50363 | 20250730 | 171 | Cs0.05MA0.1FA0.85PbI3.0 | 1.65 | MACl | 15 | p-F-PEACl | 2 |  |  | 4,4,4-NA | 0.5 |  |  |  |  | 3000 | 30 | 100 | 10 | 1000 | 5 | 5500 | 30 | 15 | 150 | 110 | 15 | PDADI | 0.5 | [6 empty] | 5000 | 30 | 6 | 70 | 100 | 5 | 21.8575 | 79.3731 | 1.13801 | 24.1981 | 1986 | CH3 | 20250701.csv
50364 | 20250730 | 171 | Cs0.05MA0.1FA0.85PbI3.0 | 1.65 | MACl | 15 | p-F-PEACl | 2 |  |  | 4,4,4-NA | 0.5 |  |  |  |  | 3000 | 30 | 100 | 10 | 1000 | 5 | 5500 | 30 | 15 | 150 | 110 | 15 | PDADI | 0.5 | [6 empty] | 5000 | 30 | 6 | 70 | 100 | 5 | 0.0430551 | 24.8769 | 0.0221474 | 7.81458 | 1986 | CH4 | 20250701.csv
50365 | 20250730 | 171 | Cs0.05MA0.1FA0.85PbI3.0 | 1.65 | MACl | 15 | p-F-PEACl | 2 |  |  | 4,4,4-NA | 0.5 |  |  |  |  | 3000 | 30 | 100 | 10 | 1000 | 5 | 5500 | 30 | 15 | 150 | 110 | 15 | PDADI | 0.5 | [6 empty] | 5000 | 30 | 6 | 70 | 100 | 5 | 23.4285 | 75.5058 | 1.16148 | 26.7149 | 1987 | CH1 | 20250701.csv
50366 | 20250730 | 171 | Cs0.05MA0.1FA0.85PbI3.0 | 1.65 | MACl | 15 | p-F-PEACl | 2 |  |  | 4,4,4-NA | 0.5 |  |  |  |  | 3000 | 30 | 100 | 10 | 1000 | 5 | 5500 | 30 | 15 | 150 | 110 | 15 | PDADI | 0.5 | [6 empty] | 5000 | 30 | 6 | 70 | 100 | 5 | 23.2207 | 78.6348 | 1.14734 | 25.7375 | 1987 | CH2 | 20250701.csv
50367 | 20250730 | 171 | Cs0.05MA0.1FA0.85PbI3.0 | 1.65 | MACl | 15 | p-F-PEACl | 2 |  |  | 4,4,4-NA | 0.5 |  |  |  |  | 3000 | 30 | 100 | 10 | 1000 | 5 | 5500 | 30 | 15 | 150 | 110 | 15 | PDADI | 0.5 | [6 empty] | 5000 | 30 | 6 | 70 | 100 | 5 | 22.8333 | 78.5606 | 1.14449 | 25.3952 | 1987 | CH3 | 20250701.csv
50368 | 20250730 | 171 | Cs0.05MA0.1FA0.85PbI3.0 | 1.65 | MACl | 15 | p-F-PEACl | 2 |  |  | 4,4,4-NA | 0.5 |  |  |  |  | 3000 | 30 | 100 | 10 | 1000 | 5 | 5500 | 30 | 15 | 150 | 110 | 15 | PDADI | 0.5 | [6 empty] | 5000 | 30 | 6 | 70 | 100 | 5 | 23.2445 | 79.9937 | 1.14529 | 25.3716 | 1987 | CH4 | 20250701.csv
50369 | 20250730 | 171 | Cs0.05MA0.1FA0.85PbI3.0 | 1.65 | MACl | 15 | p-F-PEACl | 2 |  |  | 4,4,4-NA | 0.5 |  |  |  |  | 3000 | 30 | 100 | 10 | 1000 | 5 | 5500 | 30 | 15 | 150 | 110 | 15 | PDADI | 0.5 | [6 empty] | 5000 | 30 | 6 | 70 | 100 | 5 | 22.4885 | 77.8869 | 1.15896 | 24.9131 | 1988 | CH1 | 20250701.csv
50370 | 20250730 | 171 | Cs0.05MA0.1FA0.85PbI3.0 | 1.65 | MACl | 15 | p-F-PEACl | 2 |  |  | 4,4,4-NA | 0.5 |  |  |  |  | 3000 | 30 | 100 | 10 | 1000 | 5 | 5500 | 30 | 15 | 150 | 110 | 15 | PDADI | 0.5 | [6 empty] | 5000 | 30 | 6 | 70 | 100 | 5 | 21.2414 | 76.2549 | 1.14506 | 24.3269 | 1988 | CH2 | 20250701.csv
50371 | 20250730 | 171 | Cs0.05MA0.1FA0.85PbI3.0 | 1.65 | MACl | 15 | p-F-PEACl | 2 |  |  | 4,4,4-NA | 0.5 |  |  |  |  | 3000 | 30 | 100 | 10 | 1000 | 5 | 5500 | 30 | 15 | 150 | 110 | 15 | PDADI | 0.5 | [6 empty] | 5000 | 30 | 6 | 70 | 100 | 5 | 20.33 | 75.1866 | 1.1346 | 23.8317 | 1988 | CH3 | 20250701.csv
50372 | 20250730 | 171 | Cs0.05MA0.1FA0.85PbI3.0 | 1.65 | MACl | 15 | p-F-PEACl | 2 |  |  | 4,4,4-NA | 0.5 |  |  |  |  | 3000 | 30 | 100 | 10 | 1000 | 5 | 5500 | 30 | 15 | 150 | 110 | 15 | PDADI | 0.5 | [6 empty] | 5000 | 30 | 6 | 70 | 100 | 5 | 0.682313 | 24.933 | 0.13341 | 20.5127 | 1988 | CH4 | 20250701.csv
50373 | 20250730 | 171 | Cs0.05MA0.1FA0.85PbI3.0 | 1.65 | MACl | 15 | m-F-PEACl | 2 |  |  | 4,4,4-NA | 0.5 |  |  |  |  | 3000 | 30 | 100 | 10 | 1000 | 5 | 5500 | 30 | 15 | 150 | 110 | 15 | PDADI | 0.5 | [6 empty] | 5000 | 30 | 6 | 70 | 100 | 5 | 23.5559 | 79.1869 | 1.15875 | 25.6718 | 1989 | CH1 | 20250701.csv
50374 | 20250730 | 171 | Cs0.05MA0.1FA0.85PbI3.0 | 1.65 | MACl | 15 | m-F-PEACl | 2 |  |  | 4,4,4-NA | 0.5 |  |  |  |  | 3000 | 30 | 100 | 10 | 1000 | 5 | 5500 | 30 | 15 | 150 | 110 | 15 | PDADI | 0.5 | [6 empty] | 5000 | 30 | 6 | 70 | 100 | 5 | 22.9285 | 79.7224 | 1.14673 | 25.0803 | 1989 | CH2 | 20250701.csv
50375 | 20250730 | 171 | Cs0.05MA0.1FA0.85PbI3.0 | 1.65 | MACl | 15 | m-F-PEACl | 2 |  |  | 4,4,4-NA | 0.5 |  |  |  |  | 3000 | 30 | 100 | 10 | 1000 | 5 | 5500 | 30 | 15 | 150 | 110 | 15 | PDADI | 0.5 | [6 empty] | 5000 | 30 | 6 | 70 | 100 | 5 | 22.4342 | 79.6229 | 1.13888 | 24.7396 | 1989 | CH3 | 20250701.csv
50376 | 20250730 | 171 | Cs0.05MA0.1FA0.85PbI3.0 | 1.65 | MACl | 15 | m-F-PEACl | 2 |  |  | 4,4,4-NA | 0.5 |  |  |  |  | 3000 | 30 | 100 | 10 | 1000 | 5 | 5500 | 30 | 15 | 150 | 110 | 15 | PDADI | 0.5 | [6 empty] | 5000 | 30 | 6 | 70 | 100 | 5 | 20.6846 | 74.4169 | 1.13644 | 24.4585 | 1989 | CH4 | 20250701.csv
50377 | 20250730 | 171 | Cs0.05MA0.1FA0.85PbI3.0 | 1.65 | MACl | 15 | m-F-PEACl | 2 |  |  | 4,4,4-NA | 0.5 |  |  |  |  | 3000 | 30 | 100 | 10 | 1000 | 5 | 5500 | 30 | 15 | 150 | 110 | 15 | PDADI | 0.5 | [6 empty] | 5000 | 30 | 6 | 70 | 100 | 5 | 24.1073 | 81.2993 | 1.17463 | 25.2442 | 1990 | CH1 | 20250701.csv
50378 | 20250730 | 171 | Cs0.05MA0.1FA0.85PbI3.0 | 1.65 | MACl | 15 | m-F-PEACl | 2 |  |  | 4,4,4-NA | 0.5 |  |  |  |  | 3000 | 30 | 100 | 10 | 1000 | 5 | 5500 | 30 | 15 | 150 | 110 | 15 | PDADI | 0.5 | [6 empty] | 5000 | 30 | 6 | 70 | 100 | 5 | 23.7225 | 81.3144 | 1.16716 | 24.9955 | 1990 | CH2 | 20250701.csv
50379 | 20250730 | 171 | Cs0.05MA0.1FA0.85PbI3.0 | 1.65 | MACl | 15 | m-F-PEACl | 2 |  |  | 4,4,4-NA | 0.5 |  |  |  |  | 3000 | 30 | 100 | 10 | 1000 | 5 | 5500 | 30 | 15 | 150 | 110 | 15 | PDADI | 0.5 | [6 empty] | 5000 | 30 | 6 | 70 | 100 | 5 | 22.991 | 79.5622 | 1.15885 | 24.9358 | 1990 | CH3 | 20250701.csv
50380 | 20250730 | 171 | Cs0.05MA0.1FA0.85PbI3.0 | 1.65 | MACl | 15 | m-F-PEACl | 2 |  |  | 4,4,4-NA | 0.5 |  |  |  |  | 3000 | 30 | 100 | 10 | 1000 | 5 | 5500 | 30 | 15 | 150 | 110 | 15 | PDADI | 0.5 | [6 empty] | 5000 | 30 | 6 | 70 | 100 | 5 | 22.7296 | 80.2228 | 1.1549 | 24.533 | 1990 | CH4 | 20250701.csv
50381 | 20250730 | 171 | Cs0.05MA0.1FA0.85PbI3.0 | 1.65 | MACl | 15 | m-F-PEACl | 2 |  |  | 4,4,4-NA | 0.5 |  |  |  |  | 3000 | 30 | 100 | 10 | 1000 | 5 | 5500 | 30 | 15 | 150 | 110 | 15 | PDADI | 0.5 | [6 empty] | 5000 | 30 | 6 | 70 | 100 | 5 | 23.335 | 76.0349 | 1.1651 | 26.341 | 1991 | CH1 | 20250701.csv
50382 | 20250730 | 171 | Cs0.05MA0.1FA0.85PbI3.0 | 1.65 | MACl | 15 | m-F-PEACl | 2 |  |  | 4,4,4-NA | 0.5 |  |  |  |  | 3000 | 30 | 100 | 10 | 1000 | 5 | 5500 | 30 | 15 | 150 | 110 | 15 | PDADI | 0.5 | [6 empty] | 5000 | 30 | 6 | 70 | 100 | 5 | 23.276 | 79.3348 | 1.15614 | 25.3767 | 1991 | CH2 | 20250701.csv
50383 | 20250730 | 171 | Cs0.05MA0.1FA0.85PbI3.0 | 1.65 | MACl | 15 | m-F-PEACl | 2 |  |  | 4,4,4-NA | 0.5 |  |  |  |  | 3000 | 30 | 100 | 10 | 1000 | 5 | 5500 | 30 | 15 | 150 | 110 | 15 | PDADI | 0.5 | [6 empty] | 5000 | 30 | 6 | 70 | 100 | 5 | 22.5585 | 79.1104 | 1.14623 | 24.8773 | 1991 | CH3 | 20250701.csv
50384 | 20250730 | 171 | Cs0.05MA0.1FA0.85PbI3.0 | 1.65 | MACl | 15 | m-F-PEACl | 2 |  |  | 4,4,4-NA | 0.5 |  |  |  |  | 3000 | 30 | 100 | 10 | 1000 | 5 | 5500 | 30 | 15 | 150 | 110 | 15 | PDADI | 0.5 | [6 empty] | 5000 | 30 | 6 | 70 | 100 | 5 | 21.816 | 77.3538 | 1.14094 | 24.7189 | 1991 | CH4 | 20250701.csv
50385 | 20250730 | 171 | Cs0.05MA0.1FA0.85PbI3.0 | 1.65 | MACl | 15 | m-F-PEACl | 2 |  |  | 4,4,4-NA | 0.5 |  |  |  |  | 3000 | 30 | 100 | 10 | 1000 | 5 | 5500 | 30 | 15 | 150 | 110 | 15 | PDADI | 0.5 | [6 empty] | 5000 | 30 | 6 | 70 | 100 | 5 | 22.7738 | 79.8108 | 1.15905 | 24.619 | 1992 | CH1 | 20250701.csv
50386 | 20250730 | 171 | Cs0.05MA0.1FA0.85PbI3.0 | 1.65 | MACl | 15 | m-F-PEACl | 2 |  |  | 4,4,4-NA | 0.5 |  |  |  |  | 3000 | 30 | 100 | 10 | 1000 | 5 | 5500 | 30 | 15 | 150 | 110 | 15 | PDADI | 0.5 | [6 empty] | 5000 | 30 | 6 | 70 | 100 | 5 | 22.0117 | 78.9214 | 1.13892 | 24.4886 | 1992 | CH2 | 20250701.csv
50387 | 20250730 | 171 | Cs0.05MA0.1FA0.85PbI3.0 | 1.65 | MACl | 15 | m-F-PEACl | 2 |  |  | 4,4,4-NA | 0.5 |  |  |  |  | 3000 | 30 | 100 | 10 | 1000 | 5 | 5500 | 30 | 15 | 150 | 110 | 15 | PDADI | 0.5 | [6 empty] | 5000 | 30 | 6 | 70 | 100 | 5 | 21.5641 | 78.6677 | 1.13533 | 24.1442 | 1992 | CH3 | 20250701.csv
50388 | 20250730 | 171 | Cs0.05MA0.1FA0.85PbI3.0 | 1.65 | MACl | 15 | m-F-PEACl | 2 |  |  | 4,4,4-NA | 0.5 |  |  |  |  | 3000 | 30 | 100 | 10 | 1000 | 5 | 5500 | 30 | 15 | 150 | 110 | 15 | PDADI | 0.5 | [6 empty] | 5000 | 30 | 6 | 70 | 100 | 5 | 20.9423 | 77.4074 | 1.13628 | 23.8099 | 1992 | CH4 | 20250701.csv
50389 | 20250730 | 171 | Cs0.05MA0.1FA0.85PbI3.0 | 1.65 | MACl | 15 | p-F-PEACl | 2 |  |  | 4,4,4-NA | 0.5 |  |  |  |  | 3000 | 30 | 100 | 10 | 1000 | 5 | 5500 | 30 | 15 | 150 | 110 | 15 | EDADI | 0.5 | [6 empty] | 5000 | 30 | 6 | 70 | 100 | 5 | 22.7612 | 75.5266 | 1.13411 | 26.5729 | 1993 | CH1 | 20250701.csv
50390 | 20250730 | 171 | Cs0.05MA0.1FA0.85PbI3.0 | 1.65 | MACl | 15 | p-F-PEACl | 2 |  |  | 4,4,4-NA | 0.5 |  |  |  |  | 3000 | 30 | 100 | 10 | 1000 | 5 | 5500 | 30 | 15 | 150 | 110 | 15 | EDADI | 0.5 | [6 empty] | 5000 | 30 | 6 | 70 | 100 | 5 | 21.8018 | 74.5211 | 1.11426 | 26.2559 | 1993 | CH2 | 20250701.csv
50391 | 20250730 | 171 | Cs0.05MA0.1FA0.85PbI3.0 | 1.65 | MACl | 15 | p-F-PEACl | 2 |  |  | 4,4,4-NA | 0.5 |  |  |  |  | 3000 | 30 | 100 | 10 | 1000 | 5 | 5500 | 30 | 15 | 150 | 110 | 15 | EDADI | 0.5 | [6 empty] | 5000 | 30 | 6 | 70 | 100 | 5 | 21.2685 | 74.6531 | 1.10588 | 25.7621 | 1993 | CH3 | 20250701.csv
50392 | 20250730 | 171 | Cs0.05MA0.1FA0.85PbI3.0 | 1.65 | MACl | 15 | p-F-PEACl | 2 |  |  | 4,4,4-NA | 0.5 |  |  |  |  | 3000 | 30 | 100 | 10 | 1000 | 5 | 5500 | 30 | 15 | 150 | 110 | 15 | EDADI | 0.5 | [6 empty] | 5000 | 30 | 6 | 70 | 100 | 5 | 21.26 | 75.5808 | 1.10668 | 25.4173 | 1993 | CH4 | 20250701.csv
50393 | 20250730 | 171 | Cs0.05MA0.1FA0.85PbI3.0 | 1.65 | MACl | 15 | p-F-PEACl | 2 |  |  | 4,4,4-NA | 0.5 |  |  |  |  | 3000 | 30 | 100 | 10 | 1000 | 5 | 5500 | 30 | 15 | 150 | 110 | 15 | EDADI | 0.5 | [6 empty] | 5000 | 30 | 6 | 70 | 100 | 5 | 20.872 | 73.344 | 1.138 | 25.0068 | 1994 | CH1 | 20250701.csv
50394 | 20250730 | 171 | Cs0.05MA0.1FA0.85PbI3.0 | 1.65 | MACl | 15 | p-F-PEACl | 2 |  |  | 4,4,4-NA | 0.5 |  |  |  |  | 3000 | 30 | 100 | 10 | 1000 | 5 | 5500 | 30 | 15 | 150 | 110 | 15 | EDADI | 0.5 | [6 empty] | 5000 | 30 | 6 | 70 | 100 | 5 | 21.0725 | 74.9417 | 1.12887 | 24.9086 | 1994 | CH2 | 20250701.csv
50395 | 20250730 | 171 | Cs0.05MA0.1FA0.85PbI3.0 | 1.65 | MACl | 15 | p-F-PEACl | 2 |  |  | 4,4,4-NA | 0.5 |  |  |  |  | 3000 | 30 | 100 | 10 | 1000 | 5 | 5500 | 30 | 15 | 150 | 110 | 15 | EDADI | 0.5 | [6 empty] | 5000 | 30 | 6 | 70 | 100 | 5 | 20.7722 | 74.6374 | 1.12336 | 24.7746 | 1994 | CH3 | 20250701.csv
50396 | 20250730 | 171 | Cs0.05MA0.1FA0.85PbI3.0 | 1.65 | MACl | 15 | p-F-PEACl | 2 |  |  | 4,4,4-NA | 0.5 |  |  |  |  | 3000 | 30 | 100 | 10 | 1000 | 5 | 5500 | 30 | 15 | 150 | 110 | 15 | EDADI | 0.5 | [6 empty] | 5000 | 30 | 6 | 70 | 100 | 5 | 20.7354 | 75.7166 | 1.11788 | 24.4976 | 1994 | CH4 | 20250701.csv
50397 | 20250730 | 171 | Cs0.05MA0.1FA0.85PbI3.0 | 1.65 | MACl | 15 | p-F-PEACl | 2 |  |  | 4,4,4-NA | 0.5 |  |  |  |  | 3000 | 30 | 100 | 10 | 1000 | 5 | 5500 | 30 | 15 | 150 | 110 | 15 | EDADI | 0.5 | [6 empty] | 5000 | 30 | 6 | 70 | 100 | 5 | 22.3738 | 76.7404 | 1.14097 | 25.5531 | 1995 | CH1 | 20250701.csv
50398 | 20250730 | 171 | Cs0.05MA0.1FA0.85PbI3.0 | 1.65 | MACl | 15 | p-F-PEACl | 2 |  |  | 4,4,4-NA | 0.5 |  |  |  |  | 3000 | 30 | 100 | 10 | 1000 | 5 | 5500 | 30 | 15 | 150 | 110 | 15 | EDADI | 0.5 | [6 empty] | 5000 | 30 | 6 | 70 | 100 | 5 | 21.3915 | 75.4189 | 1.12563 | 25.1978 | 1995 | CH2 | 20250701.csv
50399 | 20250730 | 171 | Cs0.05MA0.1FA0.85PbI3.0 | 1.65 | MACl | 15 | p-F-PEACl | 2 |  |  | 4,4,4-NA | 0.5 |  |  |  |  | 3000 | 30 | 100 | 10 | 1000 | 5 | 5500 | 30 | 15 | 150 | 110 | 15 | EDADI | 0.5 | [6 empty] | 5000 | 30 | 6 | 70 | 100 | 5 | 21.0694 | 75.5409 | 1.12298 | 24.8369 | 1995 | CH3 | 20250701.csv
50400 | 20250730 | 171 | Cs0.05MA0.1FA0.85PbI3.0 | 1.65 | MACl | 15 | p-F-PEACl | 2 |  |  | 4,4,4-NA | 0.5 |  |  |  |  | 3000 | 30 | 100 | 10 | 1000 | 5 | 5500 | 30 | 15 | 150 | 110 | 15 | EDADI | 0.5 | [6 empty] | 5000 | 30 | 6 | 70 | 100 | 5 | 20.9807 | 76.7712 | 1.11884 | 24.4261 | 1995 | CH4 | 20250701.csv
50401 | 20250730 | 171 | Cs0.05MA0.1FA0.85PbI3.0 | 1.65 | MACl | 15 | p-F-PEACl | 2 |  |  | 4,4,4-NA | 0.5 |  |  |  |  | 3000 | 30 | 100 | 10 | 1000 | 5 | 5500 | 30 | 15 | 150 | 110 | 15 | ODADI | 0.5 | [6 empty] | 5000 | 30 | 6 | 70 | 100 | 5 | 23.0615 | 79.931 | 1.1304 | 25.5234 | 1996 | CH1 | 20250701.csv
50402 | 20250730 | 171 | Cs0.05MA0.1FA0.85PbI3.0 | 1.65 | MACl | 15 | p-F-PEACl | 2 |  |  | 4,4,4-NA | 0.5 |  |  |  |  | 3000 | 30 | 100 | 10 | 1000 | 5 | 5500 | 30 | 15 | 150 | 110 | 15 | ODADI | 0.5 | [6 empty] | 5000 | 30 | 6 | 70 | 100 | 5 | 22.6139 | 79.4273 | 1.12027 | 25.4146 | 1996 | CH2 | 20250701.csv
50403 | 20250730 | 171 | Cs0.05MA0.1FA0.85PbI3.0 | 1.65 | MACl | 15 | p-F-PEACl | 2 |  |  | 4,4,4-NA | 0.5 |  |  |  |  | 3000 | 30 | 100 | 10 | 1000 | 5 | 5500 | 30 | 15 | 150 | 110 | 15 | ODADI | 0.5 | [6 empty] | 5000 | 30 | 6 | 70 | 100 | 5 | 22.0396 | 78.7127 | 1.11308 | 25.1554 | 1996 | CH3 | 20250701.csv
50404 | 20250730 | 171 | Cs0.05MA0.1FA0.85PbI3.0 | 1.65 | MACl | 15 | p-F-PEACl | 2 |  |  | 4,4,4-NA | 0.5 |  |  |  |  | 3000 | 30 | 100 | 10 | 1000 | 5 | 5500 | 30 | 15 | 150 | 110 | 15 | ODADI | 0.5 | [6 empty] | 5000 | 30 | 6 | 70 | 100 | 5 | 21.8122 | 78.9061 | 1.11269 | 24.8435 | 1996 | CH4 | 20250701.csv
50405 | 20250730 | 171 | Cs0.05MA0.1FA0.85PbI3.0 | 1.65 | MACl | 15 | p-F-PEACl | 2 |  |  | 4,4,4-NA | 0.5 |  |  |  |  | 3000 | 30 | 100 | 10 | 1000 | 5 | 5500 | 30 | 15 | 150 | 110 | 15 | ODADI | 0.5 | [6 empty] | 5000 | 30 | 6 | 70 | 100 | 5 | 18.4063 | 64.5158 | 1.11961 | 25.4821 | 1997 | CH1 | 20250701.csv
50406 | 20250730 | 171 | Cs0.05MA0.1FA0.85PbI3.0 | 1.65 | MACl | 15 | p-F-PEACl | 2 |  |  | 4,4,4-NA | 0.5 |  |  |  |  | 3000 | 30 | 100 | 10 | 1000 | 5 | 5500 | 30 | 15 | 150 | 110 | 15 | ODADI | 0.5 | [6 empty] | 5000 | 30 | 6 | 70 | 100 | 5 | 22.1977 | 78.5459 | 1.12072 | 25.2165 | 1997 | CH2 | 20250701.csv
50407 | 20250730 | 171 | Cs0.05MA0.1FA0.85PbI3.0 | 1.65 | MACl | 15 | p-F-PEACl | 2 |  |  | 4,4,4-NA | 0.5 |  |  |  |  | 3000 | 30 | 100 | 10 | 1000 | 5 | 5500 | 30 | 15 | 150 | 110 | 15 | ODADI | 0.5 | [6 empty] | 5000 | 30 | 6 | 70 | 100 | 5 | 21.8485 | 78.9182 | 1.11456 | 24.8393 | 1997 | CH3 | 20250701.csv
50408 | 20250730 | 171 | Cs0.05MA0.1FA0.85PbI3.0 | 1.65 | MACl | 15 | p-F-PEACl | 2 |  |  | 4,4,4-NA | 0.5 |  |  |  |  | 3000 | 30 | 100 | 10 | 1000 | 5 | 5500 | 30 | 15 | 150 | 110 | 15 | ODADI | 0.5 | [6 empty] | 5000 | 30 | 6 | 70 | 100 | 5 | 21.7179 | 78.9089 | 1.11617 | 24.6582 | 1997 | CH4 | 20250701.csv
50409 | 20250731 | 172 | Cs0.05MA0.1FA0.85PbI3.0 | 1.65 | MACl | 15 | PMACl | 2 |  |  | 4,4,4-NA | 0.5 |  |  |  |  | 3000 | 30 | 100 | 10 | 1000 | 5 | 5500 | 30 | 15 | 150 | 110 | 15 | PDADI | 0.5 | [6 empty] | 5000 | 30 | 6 | 70 | 100 | 5 | 23.067 | 80.2966 | 1.14566 | 25.0748 | 1998 | CH1 | 20250702.csv
50410 | 20250731 | 172 | Cs0.05MA0.1FA0.85PbI3.0 | 1.65 | MACl | 15 | PMACl | 2 |  |  | 4,4,4-NA | 0.5 |  |  |  |  | 3000 | 30 | 100 | 10 | 1000 | 5 | 5500 | 30 | 15 | 150 | 110 | 15 | PDADI | 0.5 | [6 empty] | 5000 | 30 | 6 | 70 | 100 | 5 | 22.6965 | 80.1714 | 1.12107 | 25.2526 | 1998 | CH2 | 20250702.csv
50411 | 20250731 | 172 | Cs0.05MA0.1FA0.85PbI3.0 | 1.65 | MACl | 15 | PMACl | 2 |  |  | 4,4,4-NA | 0.5 |  |  |  |  | 3000 | 30 | 100 | 10 | 1000 | 5 | 5500 | 30 | 15 | 150 | 110 | 15 | PDADI | 0.5 | [6 empty] | 5000 | 30 | 6 | 70 | 100 | 5 | 21.7756 | 75.0938 | 1.1369 | 25.5061 | 1998 | CH3 | 20250702.csv
50412 | 20250731 | 172 | Cs0.05MA0.1FA0.85PbI3.0 | 1.65 | MACl | 15 | PMACl | 2 |  |  | 4,4,4-NA | 0.5 |  |  |  |  | 3000 | 30 | 100 | 10 | 1000 | 5 | 5500 | 30 | 15 | 150 | 110 | 15 | PDADI | 0.5 | [6 empty] | 5000 | 30 | 6 | 70 | 100 | 5 | 23.3162 | 81.321 | 1.12906 | 25.3944 | 1998 | CH4 | 20250702.csv
50413 | 20250731 | 172 | Cs0.05MA0.1FA0.85PbI3.0 | 1.65 | MACl | 15 | PMACl | 2 |  |  | 4,4,4-NA | 0.5 |  |  |  |  | 3000 | 30 | 100 | 10 | 1000 | 5 | 5500 | 30 | 15 | 150 | 110 | 15 | PDADI | 0.5 | [6 empty] | 5000 | 30 | 6 | 70 | 100 | 5 | 24.2046 | 81.6525 | 1.13926 | 26.0198 | 1999 | CH1 | 20250702.csv
50414 | 20250731 | 172 | Cs0.05MA0.1FA0.85PbI3.0 | 1.65 | MACl | 15 | PMACl | 2 |  |  | 4,4,4-NA | 0.5 |  |  |  |  | 3000 | 30 | 100 | 10 | 1000 | 5 | 5500 | 30 | 15 | 150 | 110 | 15 | PDADI | 0.5 | [6 empty] | 5000 | 30 | 6 | 70 | 100 | 5 | 23.7494 | 80.4721 | 1.13705 | 25.9555 | 1999 | CH2 | 20250702.csv
50415 | 20250731 | 172 | Cs0.05MA0.1FA0.85PbI3.0 | 1.65 | MACl | 15 | PMACl | 2 |  |  | 4,4,4-NA | 0.5 |  |  |  |  | 3000 | 30 | 100 | 10 | 1000 | 5 | 5500 | 30 | 15 | 150 | 110 | 15 | PDADI | 0.5 | [6 empty] | 5000 | 30 | 6 | 70 | 100 | 5 | 20.9885 | 77.2497 | 1.06354 | 25.5464 | 1999 | CH3 | 20250702.csv
50416 | 20250731 | 172 | Cs0.05MA0.1FA0.85PbI3.0 | 1.65 | MACl | 15 | PMACl | 2 |  |  | 4,4,4-NA | 0.5 |  |  |  |  | 3000 | 30 | 100 | 10 | 1000 | 5 | 5500 | 30 | 15 | 150 | 110 | 15 | PDADI | 0.5 | [6 empty] | 5000 | 30 | 6 | 70 | 100 | 5 | 23.5227 | 81.1196 | 1.1407 | 25.4208 | 1999 | CH4 | 20250702.csv
50417 | 20250731 | 172 | Cs0.05MA0.1FA0.85PbI3.0 | 1.65 | MACl | 15 | PMACl | 2 |  |  | 4,4,4-NA | 0.5 |  |  |  |  | 3000 | 30 | 100 | 10 | 1000 | 5 | 5500 | 30 | 15 | 150 | 110 | 15 | PDADI | 0.5 | [6 empty] | 5000 | 30 | 6 | 70 | 100 | 5 | 22.8633 | 78.2652 | 1.10802 | 26.3646 | 2000 | CH1 | 20250702.csv
50418 | 20250731 | 172 | Cs0.05MA0.1FA0.85PbI3.0 | 1.65 | MACl | 15 | PMACl | 2 |  |  | 4,4,4-NA | 0.5 |  |  |  |  | 3000 | 30 | 100 | 10 | 1000 | 5 | 5500 | 30 | 15 | 150 | 110 | 15 | PDADI | 0.5 | [6 empty] | 5000 | 30 | 6 | 70 | 100 | 5 | 22.2663 | 77.1047 | 1.09171 | 26.4521 | 2000 | CH2 | 20250702.csv
50419 | 20250731 | 172 | Cs0.05MA0.1FA0.85PbI3.0 | 1.65 | MACl | 15 | PMACl | 2 |  |  | 4,4,4-NA | 0.5 |  |  |  |  | 3000 | 30 | 100 | 10 | 1000 | 5 | 5500 | 30 | 15 | 150 | 110 | 15 | PDADI | 0.5 | [6 empty] | 5000 | 30 | 6 | 70 | 100 | 5 | 21.6753 | 75.4725 | 1.0831 | 26.5159 | 2000 | CH3 | 20250702.csv
50420 | 20250731 | 172 | Cs0.05MA0.1FA0.85PbI3.0 | 1.65 | MACl | 15 | PMACl | 2 |  |  | 4,4,4-NA | 0.5 |  |  |  |  | 3000 | 30 | 100 | 10 | 1000 | 5 | 5500 | 30 | 15 | 150 | 110 | 15 | PDADI | 0.5 | [6 empty] | 5000 | 30 | 6 | 70 | 100 | 5 | 21.7139 | 75.4892 | 1.08571 | 26.4934 | 2000 | CH4 | 20250702.csv
50421 | 20250731 | 172 | Cs0.05MA0.1FA0.85PbI3.0 | 1.65 | MACl | 15 | PMACl | 2 |  |  | 4,4,4-NA | 0.5 |  |  |  |  | 3000 | 30 | 100 | 10 | 1000 | 5 | 5500 | 30 | 15 | 150 | 110 | 15 | PDADI | 0.5 | [6 empty] | 5000 | 30 | 6 | 70 | 100 | 5 | 24.9536 | 80.2997 | 1.15358 | 26.9384 | 2001 | CH1 | 20250702.csv
50422 | 20250731 | 172 | Cs0.05MA0.1FA0.85PbI3.0 | 1.65 | MACl | 15 | PMACl | 2 |  |  | 4,4,4-NA | 0.5 |  |  |  |  | 3000 | 30 | 100 | 10 | 1000 | 5 | 5500 | 30 | 15 | 150 | 110 | 15 | PDADI | 0.5 | [6 empty] | 5000 | 30 | 6 | 70 | 100 | 5 | 24.548 | 80.4532 | 1.13594 | 26.8607 | 2001 | CH2 | 20250702.csv
50423 | 20250731 | 172 | Cs0.05MA0.1FA0.85PbI3.0 | 1.65 | MACl | 15 | PMACl | 2 |  |  | 4,4,4-NA | 0.5 |  |  |  |  | 3000 | 30 | 100 | 10 | 1000 | 5 | 5500 | 30 | 15 | 150 | 110 | 15 | PDADI | 0.5 | [6 empty] | 5000 | 30 | 6 | 70 | 100 | 5 | 24.2936 | 80.6295 | 1.12735 | 26.7264 | 2001 | CH3 | 20250702.csv
50424 | 20250731 | 172 | Cs0.05MA0.1FA0.85PbI3.0 | 1.65 | MACl | 15 | PMACl | 2 |  |  | 4,4,4-NA | 0.5 |  |  |  |  | 3000 | 30 | 100 | 10 | 1000 | 5 | 5500 | 30 | 15 | 150 | 110 | 15 | PDADI | 0.5 | [6 empty] | 5000 | 30 | 6 | 70 | 100 | 5 | 24.1853 | 79.778 | 1.14584 | 26.4572 | 2001 | CH4 | 20250702.csv
50425 | 20250731 | 172 | Cs0.05MA0.1FA0.85PbI3.0 | 1.65 | MACl | 15 | m-Br-PEACl | 2 |  |  | 4,4,4-NA | 0.5 |  |  |  |  | 3000 | 30 | 100 | 10 | 1000 | 5 | 5500 | 30 | 15 | 150 | 110 | 15 | PDADI | 0.5 | [6 empty] | 5000 | 30 | 6 | 70 | 100 | 5 | 25.147 | 81.2593 | 1.17917 | 26.2444 | 2002 | CH1 | 20250702.csv
50426 | 20250731 | 172 | Cs0.05MA0.1FA0.85PbI3.0 | 1.65 | MACl | 15 | m-Br-PEACl | 2 |  |  | 4,4,4-NA | 0.5 |  |  |  |  | 3000 | 30 | 100 | 10 | 1000 | 5 | 5500 | 30 | 15 | 150 | 110 | 15 | PDADI | 0.5 | [6 empty] | 5000 | 30 | 6 | 70 | 100 | 5 | 24.8212 | 80.025 | 1.17406 | 26.4183 | 2002 | CH2 | 20250702.csv
50427 | 20250731 | 172 | Cs0.05MA0.1FA0.85PbI3.0 | 1.65 | MACl | 15 | m-Br-PEACl | 2 |  |  | 4,4,4-NA | 0.5 |  |  |  |  | 3000 | 30 | 100 | 10 | 1000 | 5 | 5500 | 30 | 15 | 150 | 110 | 15 | PDADI | 0.5 | [6 empty] | 5000 | 30 | 6 | 70 | 100 | 5 | 24.8892 | 80.2944 | 1.17028 | 26.4872 | 2002 | CH3 | 20250702.csv
50428 | 20250731 | 172 | Cs0.05MA0.1FA0.85PbI3.0 | 1.65 | MACl | 15 | m-Br-PEACl | 2 |  |  | 4,4,4-NA | 0.5 |  |  |  |  | 3000 | 30 | 100 | 10 | 1000 | 5 | 5500 | 30 | 15 | 150 | 110 | 15 | PDADI | 0.5 | [6 empty] | 5000 | 30 | 6 | 70 | 100 | 5 | 24.7243 | 80.4875 | 1.16926 | 26.2715 | 2002 | CH4 | 20250702.csv
50429 | 20250731 | 172 | Cs0.05MA0.1FA0.85PbI3.0 | 1.65 | MACl | 15 | m-Br-PEACl | 2 |  |  | 4,4,4-NA | 0.5 |  |  |  |  | 3000 | 30 | 100 | 10 | 1000 | 5 | 5500 | 30 | 15 | 150 | 110 | 15 | PDADI | 0.5 | [6 empty] | 5000 | 30 | 6 | 70 | 100 | 5 | 25.7326 | 80.2488 | 1.17821 | 27.2158 | 2003 | CH1 | 20250702.csv
50430 | 20250731 | 172 | Cs0.05MA0.1FA0.85PbI3.0 | 1.65 | MACl | 15 | m-Br-PEACl | 2 |  |  | 4,4,4-NA | 0.5 |  |  |  |  | 3000 | 30 | 100 | 10 | 1000 | 5 | 5500 | 30 | 15 | 150 | 110 | 15 | PDADI | 0.5 | [6 empty] | 5000 | 30 | 6 | 70 | 100 | 5 | 24.8371 | 79.0185 | 1.16557 | 26.9671 | 2003 | CH2 | 20250702.csv
50431 | 20250731 | 172 | Cs0.05MA0.1FA0.85PbI3.0 | 1.65 | MACl | 15 | m-Br-PEACl | 2 |  |  | 4,4,4-NA | 0.5 |  |  |  |  | 3000 | 30 | 100 | 10 | 1000 | 5 | 5500 | 30 | 15 | 150 | 110 | 15 | PDADI | 0.5 | [6 empty] | 5000 | 30 | 6 | 70 | 100 | 5 | 24.1406 | 78.524 | 1.16078 | 26.4847 | 2003 | CH3 | 20250702.csv
50432 | 20250731 | 172 | Cs0.05MA0.1FA0.85PbI3.0 | 1.65 | MACl | 15 | m-Br-PEACl | 2 |  |  | 4,4,4-NA | 0.5 |  |  |  |  | 3000 | 30 | 100 | 10 | 1000 | 5 | 5500 | 30 | 15 | 150 | 110 | 15 | PDADI | 0.5 | [6 empty] | 5000 | 30 | 6 | 70 | 100 | 5 | 24.2434 | 79.9438 | 1.16589 | 26.0105 | 2003 | CH4 | 20250702.csv
50433 | 20250731 | 172 | Cs0.05MA0.1FA0.85PbI3.0 | 1.65 | MACl | 15 | m-Br-PEACl | 2 |  |  | 4,4,4-NA | 0.5 |  |  |  |  | 3000 | 30 | 100 | 10 | 1000 | 5 | 5500 | 30 | 15 | 150 | 110 | 15 | PDADI | 0.5 | [6 empty] | 5000 | 30 | 6 | 70 | 100 | 5 | 24.3874 | 81.6321 | 1.1743 | 25.4405 | 2004 | CH1 | 20250702.csv
50434 | 20250731 | 172 | Cs0.05MA0.1FA0.85PbI3.0 | 1.65 | MACl | 15 | m-Br-PEACl | 2 |  |  | 4,4,4-NA | 0.5 |  |  |  |  | 3000 | 30 | 100 | 10 | 1000 | 5 | 5500 | 30 | 15 | 150 | 110 | 15 | PDADI | 0.5 | [6 empty] | 5000 | 30 | 6 | 70 | 100 | 5 | 24.1832 | 81.1817 | 1.16388 | 25.5946 | 2004 | CH2 | 20250702.csv
50435 | 20250731 | 172 | Cs0.05MA0.1FA0.85PbI3.0 | 1.65 | MACl | 15 | m-Br-PEACl | 2 |  |  | 4,4,4-NA | 0.5 |  |  |  |  | 3000 | 30 | 100 | 10 | 1000 | 5 | 5500 | 30 | 15 | 150 | 110 | 15 | PDADI | 0.5 | [6 empty] | 5000 | 30 | 6 | 70 | 100 | 5 | 23.9293 | 80.8842 | 1.15802 | 25.5477 | 2004 | CH3 | 20250702.csv
50436 | 20250731 | 172 | Cs0.05MA0.1FA0.85PbI3.0 | 1.65 | MACl | 15 | m-Br-PEACl | 2 |  |  | 4,4,4-NA | 0.5 |  |  |  |  | 3000 | 30 | 100 | 10 | 1000 | 5 | 5500 | 30 | 15 | 150 | 110 | 15 | PDADI | 0.5 | [6 empty] | 5000 | 30 | 6 | 70 | 100 | 5 | 24.0189 | 81.7111 | 1.16318 | 25.2711 | 2004 | CH4 | 20250702.csv
50437 | 20250731 | 172 | Cs0.05MA0.1FA0.85PbI3.0 | 1.65 | MACl | 15 | m-Br-PEACl | 2 |  |  | 4,4,4-NA | 0.5 |  |  |  |  | 3000 | 30 | 100 | 10 | 1000 | 5 | 5500 | 30 | 15 | 150 | 110 | 15 | PDADI | 0.5 | [6 empty] | 5000 | 30 | 6 | 70 | 100 | 5 | 24.7833 | 80.802 | 1.18567 | 25.8686 | 2005 | CH1 | 20250702.csv
50438 | 20250731 | 172 | Cs0.05MA0.1FA0.85PbI3.0 | 1.65 | MACl | 15 | m-Br-PEACl | 2 |  |  | 4,4,4-NA | 0.5 |  |  |  |  | 3000 | 30 | 100 | 10 | 1000 | 5 | 5500 | 30 | 15 | 150 | 110 | 15 | PDADI | 0.5 | [6 empty] | 5000 | 30 | 6 | 70 | 100 | 5 | 24.4694 | 80.4692 | 1.17718 | 25.8315 | 2005 | CH2 | 20250702.csv
50439 | 20250731 | 172 | Cs0.05MA0.1FA0.85PbI3.0 | 1.65 | MACl | 15 | m-Br-PEACl | 2 |  |  | 4,4,4-NA | 0.5 |  |  |  |  | 3000 | 30 | 100 | 10 | 1000 | 5 | 5500 | 30 | 15 | 150 | 110 | 15 | PDADI | 0.5 | [6 empty] | 5000 | 30 | 6 | 70 | 100 | 5 | 24.1692 | 80.4866 | 1.16975 | 25.6713 | 2005 | CH3 | 20250702.csv
50440 | 20250731 | 172 | Cs0.05MA0.1FA0.85PbI3.0 | 1.65 | MACl | 15 | m-Br-PEACl | 2 |  |  | 4,4,4-NA | 0.5 |  |  |  |  | 3000 | 30 | 100 | 10 | 1000 | 5 | 5500 | 30 | 15 | 150 | 110 | 15 | PDADI | 0.5 | [6 empty] | 5000 | 30 | 6 | 70 | 100 | 5 | 23.8659 | 80.6185 | 1.17051 | 25.291 | 2005 | CH4 | 20250702.csv
50441 | 20250731 | 172 | Cs0.05MA0.1FA0.85PbI3.0 | 1.65 | MACl | 15 | p-F-PEACl | 2 |  |  | 4,4,4-NA | 0.5 |  |  |  |  | 3000 | 30 | 100 | 10 | 1000 | 5 | 5500 | 30 | 15 | 150 | 110 | 15 | PDADI | 0.5 | [6 empty] | 5000 | 30 | 6 | 70 | 100 | 5 | 23.9868 | 81.2919 | 1.17269 | 25.1618 | 2006 | CH1 | 20250702.csv
50442 | 20250731 | 172 | Cs0.05MA0.1FA0.85PbI3.0 | 1.65 | MACl | 15 | p-F-PEACl | 2 |  |  | 4,4,4-NA | 0.5 |  |  |  |  | 3000 | 30 | 100 | 10 | 1000 | 5 | 5500 | 30 | 15 | 150 | 110 | 15 | PDADI | 0.5 | [6 empty] | 5000 | 30 | 6 | 70 | 100 | 5 | 23.315 | 79.7846 | 1.16292 | 25.1284 | 2006 | CH2 | 20250702.csv
50443 | 20250731 | 172 | Cs0.05MA0.1FA0.85PbI3.0 | 1.65 | MACl | 15 | p-F-PEACl | 2 |  |  | 4,4,4-NA | 0.5 |  |  |  |  | 3000 | 30 | 100 | 10 | 1000 | 5 | 5500 | 30 | 15 | 150 | 110 | 15 | PDADI | 0.5 | [6 empty] | 5000 | 30 | 6 | 70 | 100 | 5 | 23.2495 | 80.0343 | 1.15685 | 25.1107 | 2006 | CH3 | 20250702.csv
50444 | 20250731 | 172 | Cs0.05MA0.1FA0.85PbI3.0 | 1.65 | MACl | 15 | p-F-PEACl | 2 |  |  | 4,4,4-NA | 0.5 |  |  |  |  | 3000 | 30 | 100 | 10 | 1000 | 5 | 5500 | 30 | 15 | 150 | 110 | 15 | PDADI | 0.5 | [6 empty] | 5000 | 30 | 6 | 70 | 100 | 5 | 23.4276 | 81.1223 | 1.15739 | 24.9522 | 2006 | CH4 | 20250702.csv
50445 | 20250731 | 172 | Cs0.05MA0.1FA0.85PbI3.0 | 1.65 | MACl | 15 | p-F-PEACl | 2 |  |  | 4,4,4-NA | 0.5 |  |  |  |  | 3000 | 30 | 100 | 10 | 1000 | 5 | 5500 | 30 | 15 | 150 | 110 | 15 | PDADI | 0.5 | [6 empty] | 5000 | 30 | 6 | 70 | 100 | 5 | 23.7565 | 76.8706 | 1.16436 | 26.542 | 2007 | CH1 | 20250702.csv
50446 | 20250731 | 172 | Cs0.05MA0.1FA0.85PbI3.0 | 1.65 | MACl | 15 | p-F-PEACl | 2 |  |  | 4,4,4-NA | 0.5 |  |  |  |  | 3000 | 30 | 100 | 10 | 1000 | 5 | 5500 | 30 | 15 | 150 | 110 | 15 | PDADI | 0.5 | [6 empty] | 5000 | 30 | 6 | 70 | 100 | 5 | 23.252 | 77.9024 | 1.14675 | 26.0281 | 2007 | CH2 | 20250702.csv
50447 | 20250731 | 172 | Cs0.05MA0.1FA0.85PbI3.0 | 1.65 | MACl | 15 | p-F-PEACl | 2 |  |  | 4,4,4-NA | 0.5 |  |  |  |  | 3000 | 30 | 100 | 10 | 1000 | 5 | 5500 | 30 | 15 | 150 | 110 | 15 | PDADI | 0.5 | [6 empty] | 5000 | 30 | 6 | 70 | 100 | 5 | 23.0646 | 78.5445 | 1.14327 | 25.685 | 2007 | CH3 | 20250702.csv
50448 | 20250731 | 172 | Cs0.05MA0.1FA0.85PbI3.0 | 1.65 | MACl | 15 | p-F-PEACl | 2 |  |  | 4,4,4-NA | 0.5 |  |  |  |  | 3000 | 30 | 100 | 10 | 1000 | 5 | 5500 | 30 | 15 | 150 | 110 | 15 | PDADI | 0.5 | [6 empty] | 5000 | 30 | 6 | 70 | 100 | 5 | 23.1194 | 80.2123 | 1.14884 | 25.0886 | 2007 | CH4 | 20250702.csv
50449 | 20250731 | 172 | Cs0.05MA0.1FA0.85PbI3.0 | 1.65 | MACl | 15 | p-F-PEACl | 2 |  |  | 4,4,4-NA | 0.5 |  |  |  |  | 3000 | 30 | 100 | 10 | 1000 | 5 | 5500 | 30 | 15 | 150 | 110 | 15 | PDADI | 0.5 | [6 empty] | 5000 | 30 | 6 | 70 | 100 | 5 | 25.3454 | 81.0443 | 1.16686 | 26.8014 | 2008 | CH1 | 20250702.csv
50450 | 20250731 | 172 | Cs0.05MA0.1FA0.85PbI3.0 | 1.65 | MACl | 15 | p-F-PEACl | 2 |  |  | 4,4,4-NA | 0.5 |  |  |  |  | 3000 | 30 | 100 | 10 | 1000 | 5 | 5500 | 30 | 15 | 150 | 110 | 15 | PDADI | 0.5 | [6 empty] | 5000 | 30 | 6 | 70 | 100 | 5 | 25.5638 | 79.8326 | 1.16126 | 27.575 | 2008 | CH2 | 20250702.csv
50451 | 20250731 | 172 | Cs0.05MA0.1FA0.85PbI3.0 | 1.65 | MACl | 15 | p-F-PEACl | 2 |  |  | 4,4,4-NA | 0.5 |  |  |  |  | 3000 | 30 | 100 | 10 | 1000 | 5 | 5500 | 30 | 15 | 150 | 110 | 15 | PDADI | 0.5 | [6 empty] | 5000 | 30 | 6 | 70 | 100 | 5 | 25.164 | 79.2737 | 1.15162 | 27.5641 | 2008 | CH3 | 20250702.csv
50452 | 20250731 | 172 | Cs0.05MA0.1FA0.85PbI3.0 | 1.65 | MACl | 15 | p-F-PEACl | 2 |  |  | 4,4,4-NA | 0.5 |  |  |  |  | 3000 | 30 | 100 | 10 | 1000 | 5 | 5500 | 30 | 15 | 150 | 110 | 15 | PDADI | 0.5 | [6 empty] | 5000 | 30 | 6 | 70 | 100 | 5 | 25.6512 | 80.5558 | 1.15699 | 27.5221 | 2008 | CH4 | 20250702.csv
50453 | 20250731 | 172 | Cs0.05MA0.1FA0.85PbI3.0 | 1.65 | MACl | 15 | p-F-PEACl | 2 |  |  | 4,4,4-NA | 0.5 |  |  |  |  | 3000 | 30 | 100 | 10 | 1000 | 5 | 5500 | 30 | 15 | 150 | 110 | 15 | PDADI | 0.5 | [6 empty] | 5000 | 30 | 6 | 70 | 100 | 5 | 2.25456 | 26.2409 | 0.358685 | 23.9535 | 2009 | CH1 | 20250702.csv
50454 | 20250731 | 172 | Cs0.05MA0.1FA0.85PbI3.0 | 1.65 | MACl | 15 | p-F-PEACl | 2 |  |  | 4,4,4-NA | 0.5 |  |  |  |  | 3000 | 30 | 100 | 10 | 1000 | 5 | 5500 | 30 | 15 | 150 | 110 | 15 | PDADI | 0.5 | [6 empty] | 5000 | 30 | 6 | 70 | 100 | 5 | 22.3505 | 77.1863 | 1.14369 | 25.3185 | 2009 | CH2 | 20250702.csv
50455 | 20250731 | 172 | Cs0.05MA0.1FA0.85PbI3.0 | 1.65 | MACl | 15 | p-F-PEACl | 2 |  |  | 4,4,4-NA | 0.5 |  |  |  |  | 3000 | 30 | 100 | 10 | 1000 | 5 | 5500 | 30 | 15 | 150 | 110 | 15 | PDADI | 0.5 | [6 empty] | 5000 | 30 | 6 | 70 | 100 | 5 | 22.5908 | 78.6509 | 1.1398 | 25.1999 | 2009 | CH3 | 20250702.csv
50456 | 20250731 | 172 | Cs0.05MA0.1FA0.85PbI3.0 | 1.65 | MACl | 15 | p-F-PEACl | 2 |  |  | 4,4,4-NA | 0.5 |  |  |  |  | 3000 | 30 | 100 | 10 | 1000 | 5 | 5500 | 30 | 15 | 150 | 110 | 15 | PDADI | 0.5 | [6 empty] | 5000 | 30 | 6 | 70 | 100 | 5 | 23.1096 | 80.5256 | 1.14673 | 25.0264 | 2009 | CH4 | 20250702.csv
50457 | 20250731 | 172 | Cs0.05MA0.1FA0.85PbI3.0 | 1.65 | MACl | 15 | m-F-PEACl | 2 |  |  | 4,4,4-NA | 0.5 |  |  |  |  | 3000 | 30 | 100 | 10 | 1000 | 5 | 5500 | 30 | 15 | 150 | 110 | 15 | PDADI | 0.5 | [6 empty] | 5000 | 30 | 6 | 70 | 100 | 5 | 23.9227 | 80.1654 | 1.17032 | 25.4987 | 2010 | CH1 | 20250702.csv
50458 | 20250731 | 172 | Cs0.05MA0.1FA0.85PbI3.0 | 1.65 | MACl | 15 | m-F-PEACl | 2 |  |  | 4,4,4-NA | 0.5 |  |  |  |  | 3000 | 30 | 100 | 10 | 1000 | 5 | 5500 | 30 | 15 | 150 | 110 | 15 | PDADI | 0.5 | [6 empty] | 5000 | 30 | 6 | 70 | 100 | 5 | 23.5295 | 79.3445 | 1.15181 | 25.7463 | 2010 | CH2 | 20250702.csv
50459 | 20250731 | 172 | Cs0.05MA0.1FA0.85PbI3.0 | 1.65 | MACl | 15 | m-F-PEACl | 2 |  |  | 4,4,4-NA | 0.5 |  |  |  |  | 3000 | 30 | 100 | 10 | 1000 | 5 | 5500 | 30 | 15 | 150 | 110 | 15 | PDADI | 0.5 | [6 empty] | 5000 | 30 | 6 | 70 | 100 | 5 | 23.8747 | 79.9052 | 1.15288 | 25.9167 | 2010 | CH3 | 20250702.csv
50460 | 20250731 | 172 | Cs0.05MA0.1FA0.85PbI3.0 | 1.65 | MACl | 15 | m-F-PEACl | 2 |  |  | 4,4,4-NA | 0.5 |  |  |  |  | 3000 | 30 | 100 | 10 | 1000 | 5 | 5500 | 30 | 15 | 150 | 110 | 15 | PDADI | 0.5 | [6 empty] | 5000 | 30 | 6 | 70 | 100 | 5 | 23.8031 | 80.4079 | 1.15336 | 25.6667 | 2010 | CH4 | 20250702.csv
50461 | 20250731 | 172 | Cs0.05MA0.1FA0.85PbI3.0 | 1.65 | MACl | 15 | m-F-PEACl | 2 |  |  | 4,4,4-NA | 0.5 |  |  |  |  | 3000 | 30 | 100 | 10 | 1000 | 5 | 5500 | 30 | 15 | 150 | 110 | 15 | PDADI | 0.5 | [6 empty] | 5000 | 30 | 6 | 70 | 100 | 5 | 24.6769 | 81.4071 | 1.1748 | 25.8027 | 2011 | CH1 | 20250702.csv
50462 | 20250731 | 172 | Cs0.05MA0.1FA0.85PbI3.0 | 1.65 | MACl | 15 | m-F-PEACl | 2 |  |  | 4,4,4-NA | 0.5 |  |  |  |  | 3000 | 30 | 100 | 10 | 1000 | 5 | 5500 | 30 | 15 | 150 | 110 | 15 | PDADI | 0.5 | [6 empty] | 5000 | 30 | 6 | 70 | 100 | 5 | 25.2072 | 82.0862 | 1.17919 | 26.0419 | 2011 | CH2 | 20250702.csv
50463 | 20250731 | 172 | Cs0.05MA0.1FA0.85PbI3.0 | 1.65 | MACl | 15 | m-F-PEACl | 2 |  |  | 4,4,4-NA | 0.5 |  |  |  |  | 3000 | 30 | 100 | 10 | 1000 | 5 | 5500 | 30 | 15 | 150 | 110 | 15 | PDADI | 0.5 | [6 empty] | 5000 | 30 | 6 | 70 | 100 | 5 | 24.7302 | 81.4929 | 1.16671 | 26.0102 | 2011 | CH3 | 20250702.csv
50464 | 20250731 | 172 | Cs0.05MA0.1FA0.85PbI3.0 | 1.65 | MACl | 15 | m-F-PEACl | 2 |  |  | 4,4,4-NA | 0.5 |  |  |  |  | 3000 | 30 | 100 | 10 | 1000 | 5 | 5500 | 30 | 15 | 150 | 110 | 15 | PDADI | 0.5 | [6 empty] | 5000 | 30 | 6 | 70 | 100 | 5 | 24.5701 | 82.1662 | 1.16667 | 25.631 | 2011 | CH4 | 20250702.csv
50465 | 20250731 | 172 | Cs0.05MA0.1FA0.85PbI3.0 | 1.65 | MACl | 15 | m-F-PEACl | 2 |  |  | 4,4,4-NA | 0.5 |  |  |  |  | 3000 | 30 | 100 | 10 | 1000 | 5 | 5500 | 30 | 15 | 150 | 110 | 15 | PDADI | 0.5 | [6 empty] | 5000 | 30 | 6 | 70 | 100 | 5 | 25.0474 | 78.9032 | 1.17341 | 27.0531 | 2012 | CH1 | 20250702.csv
50466 | 20250731 | 172 | Cs0.05MA0.1FA0.85PbI3.0 | 1.65 | MACl | 15 | m-F-PEACl | 2 |  |  | 4,4,4-NA | 0.5 |  |  |  |  | 3000 | 30 | 100 | 10 | 1000 | 5 | 5500 | 30 | 15 | 150 | 110 | 15 | PDADI | 0.5 | [6 empty] | 5000 | 30 | 6 | 70 | 100 | 5 | 25.2253 | 79.7405 | 1.16371 | 27.1838 | 2012 | CH2 | 20250702.csv
50467 | 20250731 | 172 | Cs0.05MA0.1FA0.85PbI3.0 | 1.65 | MACl | 15 | m-F-PEACl | 2 |  |  | 4,4,4-NA | 0.5 |  |  |  |  | 3000 | 30 | 100 | 10 | 1000 | 5 | 5500 | 30 | 15 | 150 | 110 | 15 | PDADI | 0.5 | [6 empty] | 5000 | 30 | 6 | 70 | 100 | 5 | 25.1809 | 79.958 | 1.15715 | 27.2156 | 2012 | CH3 | 20250702.csv
50468 | 20250731 | 172 | Cs0.05MA0.1FA0.85PbI3.0 | 1.65 | MACl | 15 | m-F-PEACl | 2 |  |  | 4,4,4-NA | 0.5 |  |  |  |  | 3000 | 30 | 100 | 10 | 1000 | 5 | 5500 | 30 | 15 | 150 | 110 | 15 | PDADI | 0.5 | [6 empty] | 5000 | 30 | 6 | 70 | 100 | 5 | 25.3756 | 80.5926 | 1.16159 | 27.1062 | 2012 | CH4 | 20250702.csv
50469 | 20250731 | 172 | Cs0.05MA0.1FA0.85PbI3.0 | 1.65 | MACl | 15 | m-F-PEACl | 2 |  |  | 4,4,4-NA | 0.5 |  |  |  |  | 3000 | 30 | 100 | 10 | 1000 | 5 | 5500 | 30 | 15 | 150 | 110 | 15 | PDADI | 0.5 | [6 empty] | 5000 | 30 | 6 | 70 | 100 | 5 | 23.4464 | 77.3246 | 1.16749 | 25.972 | 2013 | CH1 | 20250702.csv
50470 | 20250731 | 172 | Cs0.05MA0.1FA0.85PbI3.0 | 1.65 | MACl | 15 | m-F-PEACl | 2 |  |  | 4,4,4-NA | 0.5 |  |  |  |  | 3000 | 30 | 100 | 10 | 1000 | 5 | 5500 | 30 | 15 | 150 | 110 | 15 | PDADI | 0.5 | [6 empty] | 5000 | 30 | 6 | 70 | 100 | 5 | 23.7891 | 78.8945 | 1.15472 | 26.1129 | 2013 | CH2 | 20250702.csv
50471 | 20250731 | 172 | Cs0.05MA0.1FA0.85PbI3.0 | 1.65 | MACl | 15 | m-F-PEACl | 2 |  |  | 4,4,4-NA | 0.5 |  |  |  |  | 3000 | 30 | 100 | 10 | 1000 | 5 | 5500 | 30 | 15 | 150 | 110 | 15 | PDADI | 0.5 | [6 empty] | 5000 | 30 | 6 | 70 | 100 | 5 | 23.5974 | 79.7525 | 1.14852 | 25.7622 | 2013 | CH3 | 20250702.csv
50472 | 20250731 | 172 | Cs0.05MA0.1FA0.85PbI3.0 | 1.65 | MACl | 15 | m-F-PEACl | 2 |  |  | 4,4,4-NA | 0.5 |  |  |  |  | 3000 | 30 | 100 | 10 | 1000 | 5 | 5500 | 30 | 15 | 150 | 110 | 15 | PDADI | 0.5 | [6 empty] | 5000 | 30 | 6 | 70 | 100 | 5 | 23.5197 | 80.8959 | 1.1512 | 25.2553 | 2013 | CH4 | 20250702.csv
50473 | 20250731 | 172 | Cs0.05MA0.1FA0.85PbI3.0 | 1.65 | MACl | 15 | p-F-PEACl | 2 |  |  | 4,4,4-NA | 0.5 |  |  |  |  | 3000 | 30 | 100 | 10 | 1000 | 5 | 5500 | 30 | 15 | 150 | 110 | 15 | EDADI | 0.5 | [6 empty] | 5000 | 30 | 6 | 70 | 100 | 5 | 24.6104 | 80.3731 | 1.14787 | 26.6758 | 2014 | CH1 | 20250702.csv
50474 | 20250731 | 172 | Cs0.05MA0.1FA0.85PbI3.0 | 1.65 | MACl | 15 | p-F-PEACl | 2 |  |  | 4,4,4-NA | 0.5 |  |  |  |  | 3000 | 30 | 100 | 10 | 1000 | 5 | 5500 | 30 | 15 | 150 | 110 | 15 | EDADI | 0.5 | [6 empty] | 5000 | 30 | 6 | 70 | 100 | 5 | 24.126 | 79.4139 | 1.13565 | 26.7512 | 2014 | CH2 | 20250702.csv
50475 | 20250731 | 172 | Cs0.05MA0.1FA0.85PbI3.0 | 1.65 | MACl | 15 | p-F-PEACl | 2 |  |  | 4,4,4-NA | 0.5 |  |  |  |  | 3000 | 30 | 100 | 10 | 1000 | 5 | 5500 | 30 | 15 | 150 | 110 | 15 | EDADI | 0.5 | [6 empty] | 5000 | 30 | 6 | 70 | 100 | 5 | 24.0963 | 79.5413 | 1.12836 | 26.8479 | 2014 | CH3 | 20250702.csv
50476 | 20250731 | 172 | Cs0.05MA0.1FA0.85PbI3.0 | 1.65 | MACl | 15 | p-F-PEACl | 2 |  |  | 4,4,4-NA | 0.5 |  |  |  |  | 3000 | 30 | 100 | 10 | 1000 | 5 | 5500 | 30 | 15 | 150 | 110 | 15 | EDADI | 0.5 | [6 empty] | 5000 | 30 | 6 | 70 | 100 | 5 | 24.0158 | 79.8462 | 1.1287 | 26.648 | 2014 | CH4 | 20250702.csv
50477 | 20250731 | 172 | Cs0.05MA0.1FA0.85PbI3.0 | 1.65 | MACl | 15 | p-F-PEACl | 2 |  |  | 4,4,4-NA | 0.5 |  |  |  |  | 3000 | 30 | 100 | 10 | 1000 | 5 | 5500 | 30 | 15 | 150 | 110 | 15 | EDADI | 0.5 | [6 empty] | 5000 | 30 | 6 | 70 | 100 | 5 | 23.8161 | 80.8116 | 1.1552 | 25.5117 | 2015 | CH1 | 20250702.csv
50478 | 20250731 | 172 | Cs0.05MA0.1FA0.85PbI3.0 | 1.65 | MACl | 15 | p-F-PEACl | 2 |  |  | 4,4,4-NA | 0.5 |  |  |  |  | 3000 | 30 | 100 | 10 | 1000 | 5 | 5500 | 30 | 15 | 150 | 110 | 15 | EDADI | 0.5 | [6 empty] | 5000 | 30 | 6 | 70 | 100 | 5 | 23.3828 | 79.9906 | 1.14857 | 25.4508 | 2015 | CH2 | 20250702.csv
50479 | 20250731 | 172 | Cs0.05MA0.1FA0.85PbI3.0 | 1.65 | MACl | 15 | p-F-PEACl | 2 |  |  | 4,4,4-NA | 0.5 |  |  |  |  | 3000 | 30 | 100 | 10 | 1000 | 5 | 5500 | 30 | 15 | 150 | 110 | 15 | EDADI | 0.5 | [6 empty] | 5000 | 30 | 6 | 70 | 100 | 5 | 23.1144 | 80.1389 | 1.13971 | 25.3074 | 2015 | CH3 | 20250702.csv
50480 | 20250731 | 172 | Cs0.05MA0.1FA0.85PbI3.0 | 1.65 | MACl | 15 | p-F-PEACl | 2 |  |  | 4,4,4-NA | 0.5 |  |  |  |  | 3000 | 30 | 100 | 10 | 1000 | 5 | 5500 | 30 | 15 | 150 | 110 | 15 | EDADI | 0.5 | [6 empty] | 5000 | 30 | 6 | 70 | 100 | 5 | 23.3283 | 81.1683 | 1.14516 | 25.0976 | 2015 | CH4 | 20250702.csv
50481 | 20250731 | 172 | Cs0.05MA0.1FA0.85PbI3.0 | 1.65 | MACl | 15 | p-F-PEACl | 2 |  |  | 4,4,4-NA | 0.5 |  |  |  |  | 3000 | 30 | 100 | 10 | 1000 | 5 | 5500 | 30 | 15 | 150 | 110 | 15 | EDADI | 0.5 | [6 empty] | 5000 | 30 | 6 | 70 | 100 | 5 | 23.9475 | 81.8259 | 1.15548 | 25.3282 | 2016 | CH1 | 20250702.csv
50482 | 20250731 | 172 | Cs0.05MA0.1FA0.85PbI3.0 | 1.65 | MACl | 15 | p-F-PEACl | 2 |  |  | 4,4,4-NA | 0.5 |  |  |  |  | 3000 | 30 | 100 | 10 | 1000 | 5 | 5500 | 30 | 15 | 150 | 110 | 15 | EDADI | 0.5 | [6 empty] | 5000 | 30 | 6 | 70 | 100 | 5 | 23.4559 | 80.1481 | 1.14352 | 25.5927 | 2016 | CH2 | 20250702.csv
50483 | 20250731 | 172 | Cs0.05MA0.1FA0.85PbI3.0 | 1.65 | MACl | 15 | p-F-PEACl | 2 |  |  | 4,4,4-NA | 0.5 |  |  |  |  | 3000 | 30 | 100 | 10 | 1000 | 5 | 5500 | 30 | 15 | 150 | 110 | 15 | EDADI | 0.5 | [6 empty] | 5000 | 30 | 6 | 70 | 100 | 5 | 23.287 | 79.8968 | 1.13629 | 25.6504 | 2016 | CH3 | 20250702.csv
50484 | 20250731 | 172 | Cs0.05MA0.1FA0.85PbI3.0 | 1.65 | MACl | 15 | p-F-PEACl | 2 |  |  | 4,4,4-NA | 0.5 |  |  |  |  | 3000 | 30 | 100 | 10 | 1000 | 5 | 5500 | 30 | 15 | 150 | 110 | 15 | EDADI | 0.5 | [6 empty] | 5000 | 30 | 6 | 70 | 100 | 5 | 23.4053 | 80.5466 | 1.13576 | 25.5847 | 2016 | CH4 | 20250702.csv
50485 | 20250731 | 172 | Cs0.05MA0.1FA0.85PbI3.0 | 1.65 | MACl | 15 | p-F-PEACl | 2 |  |  | 4,4,4-NA | 0.5 |  |  |  |  | 3000 | 30 | 100 | 10 | 1000 | 5 | 5500 | 30 | 15 | 150 | 110 | 15 | ODADI | 0.5 | [6 empty] | 5000 | 30 | 6 | 70 | 100 | 5 | 23.7763 | 80.399 | 1.133 | 26.1015 | 2017 | CH1 | 20250702.csv
50486 | 20250731 | 172 | Cs0.05MA0.1FA0.85PbI3.0 | 1.65 | MACl | 15 | p-F-PEACl | 2 |  |  | 4,4,4-NA | 0.5 |  |  |  |  | 3000 | 30 | 100 | 10 | 1000 | 5 | 5500 | 30 | 15 | 150 | 110 | 15 | ODADI | 0.5 | [6 empty] | 5000 | 30 | 6 | 70 | 100 | 5 | 23.6478 | 80.7477 | 1.12312 | 26.0755 | 2017 | CH2 | 20250702.csv
50487 | 20250731 | 172 | Cs0.05MA0.1FA0.85PbI3.0 | 1.65 | MACl | 15 | p-F-PEACl | 2 |  |  | 4,4,4-NA | 0.5 |  |  |  |  | 3000 | 30 | 100 | 10 | 1000 | 5 | 5500 | 30 | 15 | 150 | 110 | 15 | ODADI | 0.5 | [6 empty] | 5000 | 30 | 6 | 70 | 100 | 5 | 23.7005 | 81.3281 | 1.11912 | 26.0398 | 2017 | CH3 | 20250702.csv
50488 | 20250731 | 172 | Cs0.05MA0.1FA0.85PbI3.0 | 1.65 | MACl | 15 | p-F-PEACl | 2 |  |  | 4,4,4-NA | 0.5 |  |  |  |  | 3000 | 30 | 100 | 10 | 1000 | 5 | 5500 | 30 | 15 | 150 | 110 | 15 | ODADI | 0.5 | [6 empty] | 5000 | 30 | 6 | 70 | 100 | 5 | 23.6753 | 81.6282 | 1.12285 | 25.8305 | 2017 | CH4 | 20250702.csv
50489 | 20250731 | 172 | Cs0.05MA0.1FA0.85PbI3.0 | 1.65 | MACl | 15 | p-F-PEACl | 2 |  |  | 4,4,4-NA | 0.5 |  |  |  |  | 3000 | 30 | 100 | 10 | 1000 | 5 | 5500 | 30 | 15 | 150 | 110 | 15 | ODADI | 0.5 | [6 empty] | 5000 | 30 | 6 | 70 | 100 | 5 | 23.8806 | 81.564 | 1.13971 | 25.6893 | 2018 | CH1 | 20250702.csv
50490 | 20250731 | 172 | Cs0.05MA0.1FA0.85PbI3.0 | 1.65 | MACl | 15 | p-F-PEACl | 2 |  |  | 4,4,4-NA | 0.5 |  |  |  |  | 3000 | 30 | 100 | 10 | 1000 | 5 | 5500 | 30 | 15 | 150 | 110 | 15 | ODADI | 0.5 | [6 empty] | 5000 | 30 | 6 | 70 | 100 | 5 | 23.5568 | 81.2819 | 1.1263 | 25.7318 | 2018 | CH2 | 20250702.csv
50491 | 20250731 | 172 | Cs0.05MA0.1FA0.85PbI3.0 | 1.65 | MACl | 15 | p-F-PEACl | 2 |  |  | 4,4,4-NA | 0.5 |  |  |  |  | 3000 | 30 | 100 | 10 | 1000 | 5 | 5500 | 30 | 15 | 150 | 110 | 15 | ODADI | 0.5 | [6 empty] | 5000 | 30 | 6 | 70 | 100 | 5 | 23.5981 | 81.3422 | 1.12514 | 25.7843 | 2018 | CH3 | 20250702.csv
50492 | 20250731 | 172 | Cs0.05MA0.1FA0.85PbI3.0 | 1.65 | MACl | 15 | p-F-PEACl | 2 |  |  | 4,4,4-NA | 0.5 |  |  |  |  | 3000 | 30 | 100 | 10 | 1000 | 5 | 5500 | 30 | 15 | 150 | 110 | 15 | ODADI | 0.5 | [6 empty] | 5000 | 30 | 6 | 70 | 100 | 5 | 23.309 | 80.6073 | 1.12671 | 25.6649 | 2018 | CH4 | 20250702.csv
50493 | 20250801 | 173 | Cs0.05MA0.1FA0.85PbI3.0 | 1.65 | MACl | 15 | p-F-PEACl | 2 |  |  | 4,4,4-NA | 0.5 |  |  |  |  | 3000 | 30 | 100 | 10 | 1000 | 5 | 5500 | 30 | 15 | 150 | 110 | 15 | PDADI | 0.5 | [6 empty] | 5000 | 30 | 6 | 70 | 100 | 5 | 20.3869 | 69.42 | 1.18378 | 24.8081 | 2019 | CH1 | 20250703.csv
50494 | 20250801 | 173 | Cs0.05MA0.1FA0.85PbI3.0 | 1.65 | MACl | 15 | p-F-PEACl | 2 |  |  | 4,4,4-NA | 0.5 |  |  |  |  | 3000 | 30 | 100 | 10 | 1000 | 5 | 5500 | 30 | 15 | 150 | 110 | 15 | PDADI | 0.5 | [6 empty] | 5000 | 30 | 6 | 70 | 100 | 5 | 18.5111 | 67.8101 | 1.16207 | 23.4912 | 2019 | CH2 | 20250703.csv
50495 | 20250801 | 173 | Cs0.05MA0.1FA0.85PbI3.0 | 1.65 | MACl | 15 | p-F-PEACl | 2 |  |  | 4,4,4-NA | 0.5 |  |  |  |  | 3000 | 30 | 100 | 10 | 1000 | 5 | 5500 | 30 | 15 | 150 | 110 | 15 | PDADI | 0.5 | [6 empty] | 5000 | 30 | 6 | 70 | 100 | 5 | 20.9612 | 75.2867 | 1.16064 | 23.9883 | 2019 | CH3 | 20250703.csv
50496 | 20250801 | 173 | Cs0.05MA0.1FA0.85PbI3.0 | 1.65 | MACl | 15 | p-F-PEACl | 2 |  |  | 4,4,4-NA | 0.5 |  |  |  |  | 3000 | 30 | 100 | 10 | 1000 | 5 | 5500 | 30 | 15 | 150 | 110 | 15 | PDADI | 0.5 | [6 empty] | 5000 | 30 | 6 | 70 | 100 | 5 | 21.5161 | 77.6602 | 1.15916 | 23.9013 | 2019 | CH4 | 20250703.csv
50497 | 20250801 | 173 | Cs0.05MA0.1FA0.85PbI3.0 | 1.65 | MACl | 15 | p-F-PEACl | 2 |  |  | 4,4,4-NA | 0.5 |  |  |  |  | 3000 | 30 | 100 | 10 | 1000 | 5 | 5500 | 30 | 15 | 150 | 110 | 15 | PDADI | 0.5 | [6 empty] | 5000 | 30 | 6 | 70 | 100 | 5 | 19.0341 | 65.5134 | 1.17362 | 24.7556 | 2020 | CH1 | 20250703.csv
50498 | 20250801 | 173 | Cs0.05MA0.1FA0.85PbI3.0 | 1.65 | MACl | 15 | p-F-PEACl | 2 |  |  | 4,4,4-NA | 0.5 |  |  |  |  | 3000 | 30 | 100 | 10 | 1000 | 5 | 5500 | 30 | 15 | 150 | 110 | 15 | PDADI | 0.5 | [6 empty] | 5000 | 30 | 6 | 70 | 100 | 5 | 20.6655 | 72.8407 | 1.16057 | 24.4456 | 2020 | CH2 | 20250703.csv
50499 | 20250801 | 173 | Cs0.05MA0.1FA0.85PbI3.0 | 1.65 | MACl | 15 | p-F-PEACl | 2 |  |  | 4,4,4-NA | 0.5 |  |  |  |  | 3000 | 30 | 100 | 10 | 1000 | 5 | 5500 | 30 | 15 | 150 | 110 | 15 | PDADI | 0.5 | [6 empty] | 5000 | 30 | 6 | 70 | 100 | 5 | 21.2231 | 75.7995 | 1.15431 | 24.256 | 2020 | CH3 | 20250703.csv
50500 | 20250801 | 173 | Cs0.05MA0.1FA0.85PbI3.0 | 1.65 | MACl | 15 | p-F-PEACl | 2 |  |  | 4,4,4-NA | 0.5 |  |  |  |  | 3000 | 30 | 100 | 10 | 1000 | 5 | 5500 | 30 | 15 | 150 | 110 | 15 | PDADI | 0.5 | [6 empty] | 5000 | 30 | 6 | 70 | 100 | 5 | 22.1011 | 78.6069 | 1.15879 | 24.2632 | 2020 | CH4 | 20250703.csv
50501 | 20250801 | 173 | Cs0.05MA0.1FA0.85PbI3.0 | 1.65 | MACl | 15 | p-F-PEACl | 2 |  |  | 4,4,4-NA | 0.5 |  |  |  |  | 3000 | 30 | 100 | 10 | 1000 | 5 | 5500 | 30 | 15 | 150 | 110 | 15 | PDADI | 0.5 | [6 empty] | 5000 | 30 | 6 | 70 | 100 | 5 | 21.2817 | 75.0884 | 1.18056 | 24.0073 | 2021 | CH1 | 20250703.csv
50502 | 20250801 | 173 | Cs0.05MA0.1FA0.85PbI3.0 | 1.65 | MACl | 15 | p-F-PEACl | 2 |  |  | 4,4,4-NA | 0.5 |  |  |  |  | 3000 | 30 | 100 | 10 | 1000 | 5 | 5500 | 30 | 15 | 150 | 110 | 15 | PDADI | 0.5 | [6 empty] | 5000 | 30 | 6 | 70 | 100 | 5 | 19.3286 | 71.5342 | 1.16565 | 23.1804 | 2021 | CH2 | 20250703.csv
50503 | 20250801 | 173 | Cs0.05MA0.1FA0.85PbI3.0 | 1.65 | MACl | 15 | p-F-PEACl | 2 |  |  | 4,4,4-NA | 0.5 |  |  |  |  | 3000 | 30 | 100 | 10 | 1000 | 5 | 5500 | 30 | 15 | 150 | 110 | 15 | PDADI | 0.5 | [6 empty] | 5000 | 30 | 6 | 70 | 100 | 5 | 20.6526 | 75.7483 | 1.16374 | 23.4285 | 2021 | CH3 | 20250703.csv
50504 | 20250801 | 173 | Cs0.05MA0.1FA0.85PbI3.0 | 1.65 | MACl | 15 | p-F-PEACl | 2 |  |  | 4,4,4-NA | 0.5 |  |  |  |  | 3000 | 30 | 100 | 10 | 1000 | 5 | 5500 | 30 | 15 | 150 | 110 | 15 | PDADI | 0.5 | [6 empty] | 5000 | 30 | 6 | 70 | 100 | 5 | 20.3069 | 75.1416 | 1.15917 | 23.314 | 2021 | CH4 | 20250703.csv
50505 | 20250801 | 173 | Cs0.05MA0.1FA0.85PbI3.0 | 1.65 | MACl | 15 | p-F-PEACl | 2 |  |  | 4,4,4-NA | 0.5 |  |  |  |  | 3000 | 30 | 100 | 10 | 1000 | 5 | 5500 | 30 | 15 | 150 | 110 | 15 | PDADI | 0.5 | [6 empty] | 5000 | 30 | 6 | 70 | 100 | 5 | 21.9256 | 74.3337 | 1.17741 | 25.0518 | 2022 | CH1 | 20250703.csv
50506 | 20250801 | 173 | Cs0.05MA0.1FA0.85PbI3.0 | 1.65 | MACl | 15 | p-F-PEACl | 2 |  |  | 4,4,4-NA | 0.5 |  |  |  |  | 3000 | 30 | 100 | 10 | 1000 | 5 | 5500 | 30 | 15 | 150 | 110 | 15 | PDADI | 0.5 | [6 empty] | 5000 | 30 | 6 | 70 | 100 | 5 | 22.469 | 77.7322 | 1.16651 | 24.7796 | 2022 | CH2 | 20250703.csv
50507 | 20250801 | 173 | Cs0.05MA0.1FA0.85PbI3.0 | 1.65 | MACl | 15 | p-F-PEACl | 2 |  |  | 4,4,4-NA | 0.5 |  |  |  |  | 3000 | 30 | 100 | 10 | 1000 | 5 | 5500 | 30 | 15 | 150 | 110 | 15 | PDADI | 0.5 | [6 empty] | 5000 | 30 | 6 | 70 | 100 | 5 | 18.6796 | 68.23 | 1.14896 | 23.828 | 2022 | CH3 | 20250703.csv
50508 | 20250801 | 173 | Cs0.05MA0.1FA0.85PbI3.0 | 1.65 | MACl | 15 | p-F-PEACl | 2 |  |  | 4,4,4-NA | 0.5 |  |  |  |  | 3000 | 30 | 100 | 10 | 1000 | 5 | 5500 | 30 | 15 | 150 | 110 | 15 | PDADI | 0.5 | [6 empty] | 5000 | 30 | 6 | 70 | 100 | 5 | 21.6422 | 77.1844 | 1.15692 | 24.2363 | 2022 | CH4 | 20250703.csv
50509 | 20250801 | 173 | Cs0.05MA0.1FA0.85PbI3.0 | 1.65 | MACl | 15 | m-F-PEACl | 2 |  |  | 4,4,4-NA | 0.5 |  |  |  |  | 3000 | 30 | 100 | 10 | 1000 | 5 | 5500 | 30 | 15 | 150 | 110 | 15 | PDADI | 0.5 | [6 empty] | 5000 | 30 | 6 | 70 | 100 | 5 | 23.7867 | 81.0551 | 1.19041 | 24.6523 | 2023 | CH1 | 20250703.csv
50510 | 20250801 | 173 | Cs0.05MA0.1FA0.85PbI3.0 | 1.65 | MACl | 15 | m-F-PEACl | 2 |  |  | 4,4,4-NA | 0.5 |  |  |  |  | 3000 | 30 | 100 | 10 | 1000 | 5 | 5500 | 30 | 15 | 150 | 110 | 15 | PDADI | 0.5 | [6 empty] | 5000 | 30 | 6 | 70 | 100 | 5 | 24.163 | 83.1882 | 1.18461 | 24.5196 | 2023 | CH2 | 20250703.csv
50511 | 20250801 | 173 | Cs0.05MA0.1FA0.85PbI3.0 | 1.65 | MACl | 15 | m-F-PEACl | 2 |  |  | 4,4,4-NA | 0.5 |  |  |  |  | 3000 | 30 | 100 | 10 | 1000 | 5 | 5500 | 30 | 15 | 150 | 110 | 15 | PDADI | 0.5 | [6 empty] | 5000 | 30 | 6 | 70 | 100 | 5 | 24.0095 | 83.9026 | 1.17701 | 24.3124 | 2023 | CH3 | 20250703.csv
50512 | 20250801 | 173 | Cs0.05MA0.1FA0.85PbI3.0 | 1.65 | MACl | 15 | m-F-PEACl | 2 |  |  | 4,4,4-NA | 0.5 |  |  |  |  | 3000 | 30 | 100 | 10 | 1000 | 5 | 5500 | 30 | 15 | 150 | 110 | 15 | PDADI | 0.5 | [6 empty] | 5000 | 30 | 6 | 70 | 100 | 5 | 23.4537 | 83.1406 | 1.17269 | 24.0556 | 2023 | CH4 | 20250703.csv
50513 | 20250801 | 173 | Cs0.05MA0.1FA0.85PbI3.0 | 1.65 | MACl | 15 | m-F-PEACl | 2 |  |  | 4,4,4-NA | 0.5 |  |  |  |  | 3000 | 30 | 100 | 10 | 1000 | 5 | 5500 | 30 | 15 | 150 | 110 | 15 | PDADI | 0.5 | [6 empty] | 5000 | 30 | 6 | 70 | 100 | 5 | 24.453 | 81.4011 | 1.19031 | 25.2372 | 2024 | CH1 | 20250703.csv
50514 | 20250801 | 173 | Cs0.05MA0.1FA0.85PbI3.0 | 1.65 | MACl | 15 | m-F-PEACl | 2 |  |  | 4,4,4-NA | 0.5 |  |  |  |  | 3000 | 30 | 100 | 10 | 1000 | 5 | 5500 | 30 | 15 | 150 | 110 | 15 | PDADI | 0.5 | [6 empty] | 5000 | 30 | 6 | 70 | 100 | 5 | 23.3962 | 81.3243 | 1.18186 | 24.3422 | 2024 | CH2 | 20250703.csv
50515 | 20250801 | 173 | Cs0.05MA0.1FA0.85PbI3.0 | 1.65 | MACl | 15 | m-F-PEACl | 2 |  |  | 4,4,4-NA | 0.5 |  |  |  |  | 3000 | 30 | 100 | 10 | 1000 | 5 | 5500 | 30 | 15 | 150 | 110 | 15 | PDADI | 0.5 | [6 empty] | 5000 | 30 | 6 | 70 | 100 | 5 | 23.4157 | 82.6797 | 1.17553 | 24.0921 | 2024 | CH3 | 20250703.csv
50516 | 20250801 | 173 | Cs0.05MA0.1FA0.85PbI3.0 | 1.65 | MACl | 15 | m-F-PEACl | 2 |  |  | 4,4,4-NA | 0.5 |  |  |  |  | 3000 | 30 | 100 | 10 | 1000 | 5 | 5500 | 30 | 15 | 150 | 110 | 15 | PDADI | 0.5 | [6 empty] | 5000 | 30 | 6 | 70 | 100 | 5 | 22.5996 | 81.4234 | 1.17083 | 23.706 | 2024 | CH4 | 20250703.csv
50517 | 20250801 | 173 | Cs0.05MA0.1FA0.85PbI3.0 | 1.65 | MACl | 15 | m-F-PEACl | 2 |  |  | 4,4,4-NA | 0.5 |  |  |  |  | 3000 | 30 | 100 | 10 | 1000 | 5 | 5500 | 30 | 15 | 150 | 110 | 15 | PDADI | 0.5 | [6 empty] | 5000 | 30 | 6 | 70 | 100 | 5 | 20.8365 | 71.0975 | 1.19221 | 24.582 | 2025 | CH1 | 20250703.csv
50518 | 20250801 | 173 | Cs0.05MA0.1FA0.85PbI3.0 | 1.65 | MACl | 15 | m-F-PEACl | 2 |  |  | 4,4,4-NA | 0.5 |  |  |  |  | 3000 | 30 | 100 | 10 | 1000 | 5 | 5500 | 30 | 15 | 150 | 110 | 15 | PDADI | 0.5 | [6 empty] | 5000 | 30 | 6 | 70 | 100 | 5 | 23.7659 | 82.917 | 1.18734 | 24.1399 | 2025 | CH2 | 20250703.csv
50519 | 20250801 | 173 | Cs0.05MA0.1FA0.85PbI3.0 | 1.65 | MACl | 15 | m-F-PEACl | 2 |  |  | 4,4,4-NA | 0.5 |  |  |  |  | 3000 | 30 | 100 | 10 | 1000 | 5 | 5500 | 30 | 15 | 150 | 110 | 15 | PDADI | 0.5 | [6 empty] | 5000 | 30 | 6 | 70 | 100 | 5 | 23.4971 | 84.0795 | 1.1788 | 23.7074 | 2025 | CH3 | 20250703.csv
50520 | 20250801 | 173 | Cs0.05MA0.1FA0.85PbI3.0 | 1.65 | MACl | 15 | m-F-PEACl | 2 |  |  | 4,4,4-NA | 0.5 |  |  |  |  | 3000 | 30 | 100 | 10 | 1000 | 5 | 5500 | 30 | 15 | 150 | 110 | 15 | PDADI | 0.5 | [6 empty] | 5000 | 30 | 6 | 70 | 100 | 5 | 23.2991 | 84.1563 | 1.17356 | 23.5909 | 2025 | CH4 | 20250703.csv
50521 | 20250801 | 173 | Cs0.05MA0.1FA0.85PbI3.0 | 1.65 | MACl | 15 | m-F-PEACl | 2 |  |  | 4,4,4-NA | 0.5 |  |  |  |  | 3000 | 30 | 100 | 10 | 1000 | 5 | 5500 | 30 | 15 | 150 | 110 | 15 | PDADI | 0.5 | [6 empty] | 5000 | 30 | 6 | 70 | 100 | 5 | 24.0616 | 82.8139 | 1.19041 | 24.4076 | 2026 | CH1 | 20250703.csv
50522 | 20250801 | 173 | Cs0.05MA0.1FA0.85PbI3.0 | 1.65 | MACl | 15 | m-F-PEACl | 2 |  |  | 4,4,4-NA | 0.5 |  |  |  |  | 3000 | 30 | 100 | 10 | 1000 | 5 | 5500 | 30 | 15 | 150 | 110 | 15 | PDADI | 0.5 | [6 empty] | 5000 | 30 | 6 | 70 | 100 | 5 | 23.503 | 83.3006 | 1.18327 | 23.8447 | 2026 | CH2 | 20250703.csv
50523 | 20250801 | 173 | Cs0.05MA0.1FA0.85PbI3.0 | 1.65 | MACl | 15 | m-F-PEACl | 2 |  |  | 4,4,4-NA | 0.5 |  |  |  |  | 3000 | 30 | 100 | 10 | 1000 | 5 | 5500 | 30 | 15 | 150 | 110 | 15 | PDADI | 0.5 | [6 empty] | 5000 | 30 | 6 | 70 | 100 | 5 | 19.8078 | 74.1756 | 1.17187 | 22.7874 | 2026 | CH3 | 20250703.csv
50524 | 20250801 | 173 | Cs0.05MA0.1FA0.85PbI3.0 | 1.65 | MACl | 15 | m-F-PEACl | 2 |  |  | 4,4,4-NA | 0.5 |  |  |  |  | 3000 | 30 | 100 | 10 | 1000 | 5 | 5500 | 30 | 15 | 150 | 110 | 15 | PDADI | 0.5 | [6 empty] | 5000 | 30 | 6 | 70 | 100 | 5 | 22.9568 | 83.7118 | 1.17527 | 23.3338 | 2026 | CH4 | 20250703.csv
50525 | 20250801 | 173 | Cs0.05MA0.1FA0.85PbI3.0 | 1.65 | MACl | 15 | PMACl | 2 |  |  | 4,4,4-NA | 0.5 |  |  |  |  | 3000 | 30 | 100 | 10 | 1000 | 5 | 5500 | 30 | 15 | 150 | 110 | 15 | PDADI | 0.5 | [6 empty] | 5000 | 30 | 6 | 70 | 100 | 5 | 25.2585 | 81.3931 | 1.18319 | 26.2281 | 2027 | CH1 | 20250703.csv
50526 | 20250801 | 173 | Cs0.05MA0.1FA0.85PbI3.0 | 1.65 | MACl | 15 | PMACl | 2 |  |  | 4,4,4-NA | 0.5 |  |  |  |  | 3000 | 30 | 100 | 10 | 1000 | 5 | 5500 | 30 | 15 | 150 | 110 | 15 | PDADI | 0.5 | [6 empty] | 5000 | 30 | 6 | 70 | 100 | 5 | 23.6691 | 80.0898 | 1.16343 | 25.4017 | 2027 | CH2 | 20250703.csv
50527 | 20250801 | 173 | Cs0.05MA0.1FA0.85PbI3.0 | 1.65 | MACl | 15 | PMACl | 2 |  |  | 4,4,4-NA | 0.5 |  |  |  |  | 3000 | 30 | 100 | 10 | 1000 | 5 | 5500 | 30 | 15 | 150 | 110 | 15 | PDADI | 0.5 | [6 empty] | 5000 | 30 | 6 | 70 | 100 | 5 | 23.6559 | 80.5605 | 1.15823 | 25.3525 | 2027 | CH3 | 20250703.csv
50528 | 20250801 | 173 | Cs0.05MA0.1FA0.85PbI3.0 | 1.65 | MACl | 15 | PMACl | 2 |  |  | 4,4,4-NA | 0.5 |  |  |  |  | 3000 | 30 | 100 | 10 | 1000 | 5 | 5500 | 30 | 15 | 150 | 110 | 15 | PDADI | 0.5 | [6 empty] | 5000 | 30 | 6 | 70 | 100 | 5 | 22.5291 | 77.6029 | 1.15514 | 25.1323 | 2027 | CH4 | 20250703.csv
50529 | 20250801 | 173 | Cs0.05MA0.1FA0.85PbI3.0 | 1.65 | MACl | 15 | PMACl | 2 |  |  | 4,4,4-NA | 0.5 |  |  |  |  | 3000 | 30 | 100 | 10 | 1000 | 5 | 5500 | 30 | 15 | 150 | 110 | 15 | PDADI | 0.5 | [6 empty] | 5000 | 30 | 6 | 70 | 100 | 5 | 24.5946 | 82.5452 | 1.19178 | 25.0006 | 2028 | CH1 | 20250703.csv
50530 | 20250801 | 173 | Cs0.05MA0.1FA0.85PbI3.0 | 1.65 | MACl | 15 | PMACl | 2 |  |  | 4,4,4-NA | 0.5 |  |  |  |  | 3000 | 30 | 100 | 10 | 1000 | 5 | 5500 | 30 | 15 | 150 | 110 | 15 | PDADI | 0.5 | [6 empty] | 5000 | 30 | 6 | 70 | 100 | 5 | 24.3994 | 83.685 | 1.18596 | 24.5845 | 2028 | CH2 | 20250703.csv
50531 | 20250801 | 173 | Cs0.05MA0.1FA0.85PbI3.0 | 1.65 | MACl | 15 | PMACl | 2 |  |  | 4,4,4-NA | 0.5 |  |  |  |  | 3000 | 30 | 100 | 10 | 1000 | 5 | 5500 | 30 | 15 | 150 | 110 | 15 | PDADI | 0.5 | [6 empty] | 5000 | 30 | 6 | 70 | 100 | 5 | 23.8331 | 83.3391 | 1.17858 | 24.2647 | 2028 | CH3 | 20250703.csv
50532 | 20250801 | 173 | Cs0.05MA0.1FA0.85PbI3.0 | 1.65 | MACl | 15 | PMACl | 2 |  |  | 4,4,4-NA | 0.5 |  |  |  |  | 3000 | 30 | 100 | 10 | 1000 | 5 | 5500 | 30 | 15 | 150 | 110 | 15 | PDADI | 0.5 | [6 empty] | 5000 | 30 | 6 | 70 | 100 | 5 | 23.184 | 82.652 | 1.1704 | 23.9662 | 2028 | CH4 | 20250703.csv
50533 | 20250801 | 173 | Cs0.05MA0.1FA0.85PbI3.0 | 1.65 | MACl | 15 | PMACl | 2 |  |  | 4,4,4-NA | 0.5 |  |  |  |  | 3000 | 30 | 100 | 10 | 1000 | 5 | 5500 | 30 | 15 | 150 | 110 | 15 | PDADI | 0.5 | [6 empty] | 5000 | 30 | 6 | 70 | 100 | 5 | 24.487 | 82.96 | 1.18599 | 24.8877 | 2029 | CH1 | 20250703.csv
50534 | 20250801 | 173 | Cs0.05MA0.1FA0.85PbI3.0 | 1.65 | MACl | 15 | PMACl | 2 |  |  | 4,4,4-NA | 0.5 |  |  |  |  | 3000 | 30 | 100 | 10 | 1000 | 5 | 5500 | 30 | 15 | 150 | 110 | 15 | PDADI | 0.5 | [6 empty] | 5000 | 30 | 6 | 70 | 100 | 5 | 23.7233 | 82.8542 | 1.17385 | 24.392 | 2029 | CH2 | 20250703.csv
50535 | 20250801 | 173 | Cs0.05MA0.1FA0.85PbI3.0 | 1.65 | MACl | 15 | PMACl | 2 |  |  | 4,4,4-NA | 0.5 |  |  |  |  | 3000 | 30 | 100 | 10 | 1000 | 5 | 5500 | 30 | 15 | 150 | 110 | 15 | PDADI | 0.5 | [6 empty] | 5000 | 30 | 6 | 70 | 100 | 5 | 19.1477 | 70.3135 | 1.15179 | 23.6431 | 2029 | CH3 | 20250703.csv
50536 | 20250801 | 173 | Cs0.05MA0.1FA0.85PbI3.0 | 1.65 | MACl | 15 | PMACl | 2 |  |  | 4,4,4-NA | 0.5 |  |  |  |  | 3000 | 30 | 100 | 10 | 1000 | 5 | 5500 | 30 | 15 | 150 | 110 | 15 | PDADI | 0.5 | [6 empty] | 5000 | 30 | 6 | 70 | 100 | 5 | 21.3144 | 77.8984 | 1.15806 | 23.6273 | 2029 | CH4 | 20250703.csv
50537 | 20250801 | 173 | Cs0.05MA0.1FA0.85PbI3.0 | 1.65 | MACl | 15 | PMACl | 2 |  |  | 4,4,4-NA | 0.5 |  |  |  |  | 3000 | 30 | 100 | 10 | 1000 | 5 | 5500 | 30 | 15 | 150 | 110 | 15 | PDADI | 0.5 | [6 empty] | 5000 | 30 | 6 | 70 | 100 | 5 | 21.1323 | 71.7975 | 1.18775 | 24.7806 | 2030 | CH1 | 20250703.csv
50538 | 20250801 | 173 | Cs0.05MA0.1FA0.85PbI3.0 | 1.65 | MACl | 15 | PMACl | 2 |  |  | 4,4,4-NA | 0.5 |  |  |  |  | 3000 | 30 | 100 | 10 | 1000 | 5 | 5500 | 30 | 15 | 150 | 110 | 15 | PDADI | 0.5 | [6 empty] | 5000 | 30 | 6 | 70 | 100 | 5 | 24.0968 | 82.8564 | 1.18446 | 24.5536 | 2030 | CH2 | 20250703.csv
50539 | 20250801 | 173 | Cs0.05MA0.1FA0.85PbI3.0 | 1.65 | MACl | 15 | PMACl | 2 |  |  | 4,4,4-NA | 0.5 |  |  |  |  | 3000 | 30 | 100 | 10 | 1000 | 5 | 5500 | 30 | 15 | 150 | 110 | 15 | PDADI | 0.5 | [6 empty] | 5000 | 30 | 6 | 70 | 100 | 5 | 23.0384 | 81.847 | 1.17623 | 23.9308 | 2030 | CH3 | 20250703.csv
50540 | 20250801 | 173 | Cs0.05MA0.1FA0.85PbI3.0 | 1.65 | MACl | 15 | PMACl | 2 |  |  | 4,4,4-NA | 0.5 |  |  |  |  | 3000 | 30 | 100 | 10 | 1000 | 5 | 5500 | 30 | 15 | 150 | 110 | 15 | PDADI | 0.5 | [6 empty] | 5000 | 30 | 6 | 70 | 100 | 5 | 23.0944 | 82.8768 | 1.17117 | 23.7932 | 2030 | CH4 | 20250703.csv
50541 | 20250801 | 173 | Cs0.05MA0.1FA0.85PbI3.0 | 1.65 | MACl | 15 | p-MeO-PEACl | 2 |  |  | 4,4,4-NA | 0.5 |  |  |  |  | 3000 | 30 | 100 | 10 | 1000 | 5 | 5500 | 30 | 15 | 150 | 110 | 15 | PDADI | 0.5 | [6 empty] | 5000 | 30 | 6 | 70 | 100 | 5 | 23.7368 | 75.9343 | 1.17504 | 26.603 | 2031 | CH1 | 20250703.csv
50542 | 20250801 | 173 | Cs0.05MA0.1FA0.85PbI3.0 | 1.65 | MACl | 15 | p-MeO-PEACl | 2 |  |  | 4,4,4-NA | 0.5 |  |  |  |  | 3000 | 30 | 100 | 10 | 1000 | 5 | 5500 | 30 | 15 | 150 | 110 | 15 | PDADI | 0.5 | [6 empty] | 5000 | 30 | 6 | 70 | 100 | 5 | 12.9314 | 43.8627 | 1.11518 | 26.4366 | 2031 | CH2 | 20250703.csv
50543 | 20250801 | 173 | Cs0.05MA0.1FA0.85PbI3.0 | 1.65 | MACl | 15 | p-MeO-PEACl | 2 |  |  | 4,4,4-NA | 0.5 |  |  |  |  | 3000 | 30 | 100 | 10 | 1000 | 5 | 5500 | 30 | 15 | 150 | 110 | 15 | PDADI | 0.5 | [6 empty] | 5000 | 30 | 6 | 70 | 100 | 5 | 21.8459 | 72.212 | 1.15465 | 26.2006 | 2031 | CH3 | 20250703.csv
50544 | 20250801 | 173 | Cs0.05MA0.1FA0.85PbI3.0 | 1.65 | MACl | 15 | p-MeO-PEACl | 2 |  |  | 4,4,4-NA | 0.5 |  |  |  |  | 3000 | 30 | 100 | 10 | 1000 | 5 | 5500 | 30 | 15 | 150 | 110 | 15 | PDADI | 0.5 | [6 empty] | 5000 | 30 | 6 | 70 | 100 | 5 | 22.5557 | 74.0156 | 1.15552 | 26.3728 | 2031 | CH4 | 20250703.csv
50545 | 20250801 | 173 | Cs0.05MA0.1FA0.85PbI3.0 | 1.65 | MACl | 15 | p-MeO-PEACl | 2 |  |  | 4,4,4-NA | 0.5 |  |  |  |  | 3000 | 30 | 100 | 10 | 1000 | 5 | 5500 | 30 | 15 | 150 | 110 | 15 | PDADI | 0.5 | [6 empty] | 5000 | 30 | 6 | 70 | 100 | 5 | 22.4661 | 73.625 | 1.16759 | 26.1343 | 2032 | CH1 | 20250703.csv
50546 | 20250801 | 173 | Cs0.05MA0.1FA0.85PbI3.0 | 1.65 | MACl | 15 | p-MeO-PEACl | 2 |  |  | 4,4,4-NA | 0.5 |  |  |  |  | 3000 | 30 | 100 | 10 | 1000 | 5 | 5500 | 30 | 15 | 150 | 110 | 15 | PDADI | 0.5 | [6 empty] | 5000 | 30 | 6 | 70 | 100 | 5 | 21.2849 | 73.9965 | 1.14803 | 25.0557 | 2032 | CH2 | 20250703.csv
50547 | 20250801 | 173 | Cs0.05MA0.1FA0.85PbI3.0 | 1.65 | MACl | 15 | p-MeO-PEACl | 2 |  |  | 4,4,4-NA | 0.5 |  |  |  |  | 3000 | 30 | 100 | 10 | 1000 | 5 | 5500 | 30 | 15 | 150 | 110 | 15 | PDADI | 0.5 | [6 empty] | 5000 | 30 | 6 | 70 | 100 | 5 | 19.5859 | 70.4569 | 1.13812 | 24.4249 | 2032 | CH3 | 20250703.csv
50548 | 20250801 | 173 | Cs0.05MA0.1FA0.85PbI3.0 | 1.65 | MACl | 15 | p-MeO-PEACl | 2 |  |  | 4,4,4-NA | 0.5 |  |  |  |  | 3000 | 30 | 100 | 10 | 1000 | 5 | 5500 | 30 | 15 | 150 | 110 | 15 | PDADI | 0.5 | [6 empty] | 5000 | 30 | 6 | 70 | 100 | 5 | 20.0537 | 72.2013 | 1.14662 | 24.2231 | 2032 | CH4 | 20250703.csv
50549 | 20250801 | 173 | Cs0.05MA0.1FA0.85PbI3.0 | 1.65 | MACl | 15 | p-MeO-PEACl | 2 |  |  | 4,4,4-NA | 0.5 |  |  |  |  | 3000 | 30 | 100 | 10 | 1000 | 5 | 5500 | 30 | 15 | 150 | 110 | 15 | PDADI | 0.5 | [6 empty] | 5000 | 30 | 6 | 70 | 100 | 5 | 25.3859 | 80.2987 | 1.18778 | 26.6164 | 2033 | CH1 | 20250703.csv
50550 | 20250801 | 173 | Cs0.05MA0.1FA0.85PbI3.0 | 1.65 | MACl | 15 | p-MeO-PEACl | 2 |  |  | 4,4,4-NA | 0.5 |  |  |  |  | 3000 | 30 | 100 | 10 | 1000 | 5 | 5500 | 30 | 15 | 150 | 110 | 15 | PDADI | 0.5 | [6 empty] | 5000 | 30 | 6 | 70 | 100 | 5 | 22.8992 | 75.3328 | 1.1661 | 26.0676 | 2033 | CH2 | 20250703.csv
50551 | 20250801 | 173 | Cs0.05MA0.1FA0.85PbI3.0 | 1.65 | MACl | 15 | p-MeO-PEACl | 2 |  |  | 4,4,4-NA | 0.5 |  |  |  |  | 3000 | 30 | 100 | 10 | 1000 | 5 | 5500 | 30 | 15 | 150 | 110 | 15 | PDADI | 0.5 | [6 empty] | 5000 | 30 | 6 | 70 | 100 | 5 | 21.9931 | 73.8622 | 1.15645 | 25.7476 | 2033 | CH3 | 20250703.csv
50552 | 20250801 | 173 | Cs0.05MA0.1FA0.85PbI3.0 | 1.65 | MACl | 15 | p-MeO-PEACl | 2 |  |  | 4,4,4-NA | 0.5 |  |  |  |  | 3000 | 30 | 100 | 10 | 1000 | 5 | 5500 | 30 | 15 | 150 | 110 | 15 | PDADI | 0.5 | [6 empty] | 5000 | 30 | 6 | 70 | 100 | 5 | 21.6613 | 73.2483 | 1.15508 | 25.602 | 2033 | CH4 | 20250703.csv
50553 | 20250801 | 173 | Cs0.05MA0.1FA0.85PbI3.0 | 1.65 | MACl | 15 | m-MeO-PEACl | 2 |  |  | 4,4,4-NA | 0.5 |  |  |  |  | 3000 | 30 | 100 | 10 | 1000 | 5 | 5500 | 30 | 15 | 150 | 110 | 15 | PDADI | 0.5 | [6 empty] | 5000 | 30 | 6 | 70 | 100 | 5 | 22.4284 | 75.3467 | 1.18091 | 25.2068 | 2034 | CH1 | 20250703.csv
50554 | 20250801 | 173 | Cs0.05MA0.1FA0.85PbI3.0 | 1.65 | MACl | 15 | m-MeO-PEACl | 2 |  |  | 4,4,4-NA | 0.5 |  |  |  |  | 3000 | 30 | 100 | 10 | 1000 | 5 | 5500 | 30 | 15 | 150 | 110 | 15 | PDADI | 0.5 | [6 empty] | 5000 | 30 | 6 | 70 | 100 | 5 | 16.6881 | 60.5711 | 1.15214 | 23.9131 | 2034 | CH2 | 20250703.csv
50555 | 20250801 | 173 | Cs0.05MA0.1FA0.85PbI3.0 | 1.65 | MACl | 15 | m-MeO-PEACl | 2 |  |  | 4,4,4-NA | 0.5 |  |  |  |  | 3000 | 30 | 100 | 10 | 1000 | 5 | 5500 | 30 | 15 | 150 | 110 | 15 | PDADI | 0.5 | [6 empty] | 5000 | 30 | 6 | 70 | 100 | 5 | 19.1089 | 70.0289 | 1.15451 | 23.6353 | 2034 | CH3 | 20250703.csv
50556 | 20250801 | 173 | Cs0.05MA0.1FA0.85PbI3.0 | 1.65 | MACl | 15 | m-MeO-PEACl | 2 |  |  | 4,4,4-NA | 0.5 |  |  |  |  | 3000 | 30 | 100 | 10 | 1000 | 5 | 5500 | 30 | 15 | 150 | 110 | 15 | PDADI | 0.5 | [6 empty] | 5000 | 30 | 6 | 70 | 100 | 5 | 0.742056 | 24.5638 | 0.144266 | 20.94 | 2034 | CH4 | 20250703.csv
50557 | 20250801 | 173 | Cs0.05MA0.1FA0.85PbI3.0 | 1.65 | MACl | 15 | m-MeO-PEACl | 2 |  |  | 4,4,4-NA | 0.5 |  |  |  |  | 3000 | 30 | 100 | 10 | 1000 | 5 | 5500 | 30 | 15 | 150 | 110 | 15 | PDADI | 0.5 | [6 empty] | 5000 | 30 | 6 | 70 | 100 | 5 | 23.606 | 79.1751 | 1.17607 | 25.3513 | 2035 | CH1 | 20250703.csv
50558 | 20250801 | 173 | Cs0.05MA0.1FA0.85PbI3.0 | 1.65 | MACl | 15 | m-MeO-PEACl | 2 |  |  | 4,4,4-NA | 0.5 |  |  |  |  | 3000 | 30 | 100 | 10 | 1000 | 5 | 5500 | 30 | 15 | 150 | 110 | 15 | PDADI | 0.5 | [6 empty] | 5000 | 30 | 6 | 70 | 100 | 5 | 15.0107 | 54.3327 | 1.12728 | 24.5081 | 2035 | CH2 | 20250703.csv
50559 | 20250801 | 173 | Cs0.05MA0.1FA0.85PbI3.0 | 1.65 | MACl | 15 | m-MeO-PEACl | 2 |  |  | 4,4,4-NA | 0.5 |  |  |  |  | 3000 | 30 | 100 | 10 | 1000 | 5 | 5500 | 30 | 15 | 150 | 110 | 15 | PDADI | 0.5 | [6 empty] | 5000 | 30 | 6 | 70 | 100 | 5 | 20.0268 | 71.6021 | 1.13696 | 24.6002 | 2035 | CH3 | 20250703.csv
50560 | 20250801 | 173 | Cs0.05MA0.1FA0.85PbI3.0 | 1.65 | MACl | 15 | m-MeO-PEACl | 2 |  |  | 4,4,4-NA | 0.5 |  |  |  |  | 3000 | 30 | 100 | 10 | 1000 | 5 | 5500 | 30 | 15 | 150 | 110 | 15 | PDADI | 0.5 | [6 empty] | 5000 | 30 | 6 | 70 | 100 | 5 | 20.979 | 74.4033 | 1.14408 | 24.6453 | 2035 | CH4 | 20250703.csv
50561 | 20250801 | 173 | Cs0.05MA0.1FA0.85PbI3.0 | 1.65 | MACl | 15 | m-MeO-PEACl | 2 |  |  | 4,4,4-NA | 0.5 |  |  |  |  | 3000 | 30 | 100 | 10 | 1000 | 5 | 5500 | 30 | 15 | 150 | 110 | 15 | PDADI | 0.5 | [6 empty] | 5000 | 30 | 6 | 70 | 100 | 5 | 23.0654 | 75.2468 | 1.1759 | 26.0678 | 2036 | CH1 | 20250703.csv
50562 | 20250801 | 173 | Cs0.05MA0.1FA0.85PbI3.0 | 1.65 | MACl | 15 | m-MeO-PEACl | 2 |  |  | 4,4,4-NA | 0.5 |  |  |  |  | 3000 | 30 | 100 | 10 | 1000 | 5 | 5500 | 30 | 15 | 150 | 110 | 15 | PDADI | 0.5 | [6 empty] | 5000 | 30 | 6 | 70 | 100 | 5 | 21.608 | 74.7001 | 1.15572 | 25.0289 | 2036 | CH2 | 20250703.csv
50563 | 20250801 | 173 | Cs0.05MA0.1FA0.85PbI3.0 | 1.65 | MACl | 15 | m-MeO-PEACl | 2 |  |  | 4,4,4-NA | 0.5 |  |  |  |  | 3000 | 30 | 100 | 10 | 1000 | 5 | 5500 | 30 | 15 | 150 | 110 | 15 | PDADI | 0.5 | [6 empty] | 5000 | 30 | 6 | 70 | 100 | 5 | 20.6071 | 73.0418 | 1.14681 | 24.601 | 2036 | CH3 | 20250703.csv
50564 | 20250801 | 173 | Cs0.05MA0.1FA0.85PbI3.0 | 1.65 | MACl | 15 | m-MeO-PEACl | 2 |  |  | 4,4,4-NA | 0.5 |  |  |  |  | 3000 | 30 | 100 | 10 | 1000 | 5 | 5500 | 30 | 15 | 150 | 110 | 15 | PDADI | 0.5 | [6 empty] | 5000 | 30 | 6 | 70 | 100 | 5 | 20.2782 | 72.7602 | 1.14784 | 24.2802 | 2036 | CH4 | 20250703.csv
50565 | 20250801 | 173 | Cs0.05MA0.1FA0.85PbI3.0 | 1.65 | MACl | 15 | m-F-PEACl | 2 |  |  | 4,4,4-NA | 0.415 | 4PABCz | 0.104 |  |  | 3000 | 30 | 100 | 10 | 1000 | 5 | 5500 | 30 | 15 | 150 | 110 | 15 | PDADI | 0.5 | [6 empty] | 5000 | 30 | 6 | 70 | 100 | 5 | 20.5313 | 73.3779 | 1.16849 | 23.9456 | 2037 | CH1 | 20250703.csv
50566 | 20250801 | 173 | Cs0.05MA0.1FA0.85PbI3.0 | 1.65 | MACl | 15 | m-F-PEACl | 2 |  |  | 4,4,4-NA | 0.415 | 4PABCz | 0.104 |  |  | 3000 | 30 | 100 | 10 | 1000 | 5 | 5500 | 30 | 15 | 150 | 110 | 15 | PDADI | 0.5 | [6 empty] | 5000 | 30 | 6 | 70 | 100 | 5 | 17.2641 | 65.2544 | 1.14961 | 23.0135 | 2037 | CH2 | 20250703.csv
50567 | 20250801 | 173 | Cs0.05MA0.1FA0.85PbI3.0 | 1.65 | MACl | 15 | m-F-PEACl | 2 |  |  | 4,4,4-NA | 0.415 | 4PABCz | 0.104 |  |  | 3000 | 30 | 100 | 10 | 1000 | 5 | 5500 | 30 | 15 | 150 | 110 | 15 | PDADI | 0.5 | [6 empty] | 5000 | 30 | 6 | 70 | 100 | 5 | 18.9158 | 70.537 | 1.14755 | 23.3688 | 2037 | CH3 | 20250703.csv
50568 | 20250801 | 173 | Cs0.05MA0.1FA0.85PbI3.0 | 1.65 | MACl | 15 | m-F-PEACl | 2 |  |  | 4,4,4-NA | 0.415 | 4PABCz | 0.104 |  |  | 3000 | 30 | 100 | 10 | 1000 | 5 | 5500 | 30 | 15 | 150 | 110 | 15 | PDADI | 0.5 | [6 empty] | 5000 | 30 | 6 | 70 | 100 | 5 | 16.7721 | 62.8528 | 1.14083 | 23.3907 | 2037 | CH4 | 20250703.csv
50569 | 20250801 | 173 | Cs0.05MA0.1FA0.85PbI3.0 | 1.65 | MACl | 15 | m-F-PEACl | 2 |  |  | 4,4,4-NA | 0.415 | 4PABCz | 0.104 |  |  | 3000 | 30 | 100 | 10 | 1000 | 5 | 5500 | 30 | 15 | 150 | 110 | 15 | PDADI | 0.5 | [6 empty] | 5000 | 30 | 6 | 70 | 100 | 5 | 23.5999 | 81.7348 | 1.17124 | 24.6522 | 2038 | CH1 | 20250703.csv
50570 | 20250801 | 173 | Cs0.05MA0.1FA0.85PbI3.0 | 1.65 | MACl | 15 | m-F-PEACl | 2 |  |  | 4,4,4-NA | 0.415 | 4PABCz | 0.104 |  |  | 3000 | 30 | 100 | 10 | 1000 | 5 | 5500 | 30 | 15 | 150 | 110 | 15 | PDADI | 0.5 | [6 empty] | 5000 | 30 | 6 | 70 | 100 | 5 | 20.7859 | 78.6718 | 1.14662 | 23.0424 | 2038 | CH2 | 20250703.csv
50571 | 20250801 | 173 | Cs0.05MA0.1FA0.85PbI3.0 | 1.65 | MACl | 15 | m-F-PEACl | 2 |  |  | 4,4,4-NA | 0.415 | 4PABCz | 0.104 |  |  | 3000 | 30 | 100 | 10 | 1000 | 5 | 5500 | 30 | 15 | 150 | 110 | 15 | PDADI | 0.5 | [6 empty] | 5000 | 30 | 6 | 70 | 100 | 5 | 19.7179 | 76.1078 | 1.14206 | 22.6851 | 2038 | CH3 | 20250703.csv
50572 | 20250801 | 173 | Cs0.05MA0.1FA0.85PbI3.0 | 1.65 | MACl | 15 | m-F-PEACl | 2 |  |  | 4,4,4-NA | 0.415 | 4PABCz | 0.104 |  |  | 3000 | 30 | 100 | 10 | 1000 | 5 | 5500 | 30 | 15 | 150 | 110 | 15 | PDADI | 0.5 | [6 empty] | 5000 | 30 | 6 | 70 | 100 | 5 | 21.4061 | 81.2718 | 1.1507 | 22.8894 | 2038 | CH4 | 20250703.csv
50573 | 20250801 | 173 | Cs0.05MA0.1FA0.85PbI3.0 | 1.65 | MACl | 15 | m-F-PEACl | 2 |  |  | 4,4,4-NA | 0.415 | 4PABCz | 0.104 |  |  | 3000 | 30 | 100 | 10 | 1000 | 5 | 5500 | 30 | 15 | 150 | 110 | 15 | PDADI | 0.5 | [6 empty] | 5000 | 30 | 6 | 70 | 100 | 5 | 3.9212 | 27.5676 | 0.593976 | 23.947 | 2039 | CH1 | 20250703.csv
50574 | 20250801 | 173 | Cs0.05MA0.1FA0.85PbI3.0 | 1.65 | MACl | 15 | m-F-PEACl | 2 |  |  | 4,4,4-NA | 0.415 | 4PABCz | 0.104 |  |  | 3000 | 30 | 100 | 10 | 1000 | 5 | 5500 | 30 | 15 | 150 | 110 | 15 | PDADI | 0.5 | [6 empty] | 5000 | 30 | 6 | 70 | 100 | 5 | 22.9802 | 81.7512 | 1.16623 | 24.1033 | 2039 | CH2 | 20250703.csv
50575 | 20250801 | 173 | Cs0.05MA0.1FA0.85PbI3.0 | 1.65 | MACl | 15 | m-F-PEACl | 2 |  |  | 4,4,4-NA | 0.415 | 4PABCz | 0.104 |  |  | 3000 | 30 | 100 | 10 | 1000 | 5 | 5500 | 30 | 15 | 150 | 110 | 15 | PDADI | 0.5 | [6 empty] | 5000 | 30 | 6 | 70 | 100 | 5 | 16.9481 | 64.6575 | 1.13692 | 23.0554 | 2039 | CH3 | 20250703.csv
50576 | 20250801 | 173 | Cs0.05MA0.1FA0.85PbI3.0 | 1.65 | MACl | 15 | m-F-PEACl | 2 |  |  | 4,4,4-NA | 0.415 | 4PABCz | 0.104 |  |  | 3000 | 30 | 100 | 10 | 1000 | 5 | 5500 | 30 | 15 | 150 | 110 | 15 | PDADI | 0.5 | [6 empty] | 5000 | 30 | 6 | 70 | 100 | 5 | 1.94275 | 25.4517 | 0.347336 | 21.9761 | 2039 | CH4 | 20250703.csv
50577 | 20250801 | 173 | Cs0.05MA0.1FA0.85PbI3.0 | 1.65 | MACl | 15 | m-F-PEACl | 2 |  |  | 4PACz | 0.104 | 4,4,4-NA | 0.415 |  |  | 3000 | 30 | 100 | 10 | 1000 | 5 | 5500 | 30 | 15 | 150 | 110 | 15 | PDADI | 0.5 | [6 empty] | 5000 | 30 | 6 | 70 | 100 | 5 | 25.3601 | 83.3154 | 1.18097 | 25.7744 | 2040 | CH1 | 20250703.csv
50578 | 20250801 | 173 | Cs0.05MA0.1FA0.85PbI3.0 | 1.65 | MACl | 15 | m-F-PEACl | 2 |  |  | 4PACz | 0.104 | 4,4,4-NA | 0.415 |  |  | 3000 | 30 | 100 | 10 | 1000 | 5 | 5500 | 30 | 15 | 150 | 110 | 15 | PDADI | 0.5 | [6 empty] | 5000 | 30 | 6 | 70 | 100 | 5 | 19.432 | 69.657 | 1.15633 | 24.1251 | 2040 | CH2 | 20250703.csv
50579 | 20250801 | 173 | Cs0.05MA0.1FA0.85PbI3.0 | 1.65 | MACl | 15 | m-F-PEACl | 2 |  |  | 4PACz | 0.104 | 4,4,4-NA | 0.415 |  |  | 3000 | 30 | 100 | 10 | 1000 | 5 | 5500 | 30 | 15 | 150 | 110 | 15 | PDADI | 0.5 | [6 empty] | 5000 | 30 | 6 | 70 | 100 | 5 | 22.3475 | 78.8422 | 1.15583 | 24.5231 | 2040 | CH3 | 20250703.csv
50580 | 20250801 | 173 | Cs0.05MA0.1FA0.85PbI3.0 | 1.65 | MACl | 15 | m-F-PEACl | 2 |  |  | 4PACz | 0.104 | 4,4,4-NA | 0.415 |  |  | 3000 | 30 | 100 | 10 | 1000 | 5 | 5500 | 30 | 15 | 150 | 110 | 15 | PDADI | 0.5 | [6 empty] | 5000 | 30 | 6 | 70 | 100 | 5 | 22.7021 | 80.3163 | 1.15953 | 24.3769 | 2040 | CH4 | 20250703.csv
50581 | 20250801 | 173 | Cs0.05MA0.1FA0.85PbI3.0 | 1.65 | MACl | 15 | m-F-PEACl | 2 |  |  | 4PACz | 0.104 | 4,4,4-NA | 0.415 |  |  | 3000 | 30 | 100 | 10 | 1000 | 5 | 5500 | 30 | 15 | 150 | 110 | 15 | PDADI | 0.5 | [6 empty] | 5000 | 30 | 6 | 70 | 100 | 5 | 18.5725 | 65.1224 | 1.16868 | 24.4032 | 2041 | CH1 | 20250703.csv
50582 | 20250801 | 173 | Cs0.05MA0.1FA0.85PbI3.0 | 1.65 | MACl | 15 | m-F-PEACl | 2 |  |  | 4PACz | 0.104 | 4,4,4-NA | 0.415 |  |  | 3000 | 30 | 100 | 10 | 1000 | 5 | 5500 | 30 | 15 | 150 | 110 | 15 | PDADI | 0.5 | [6 empty] | 5000 | 30 | 6 | 70 | 100 | 5 | 11.1424 | 42.8951 | 1.08948 | 23.8424 | 2041 | CH2 | 20250703.csv
50583 | 20250801 | 173 | Cs0.05MA0.1FA0.85PbI3.0 | 1.65 | MACl | 15 | m-F-PEACl | 2 |  |  | 4PACz | 0.104 | 4,4,4-NA | 0.415 |  |  | 3000 | 30 | 100 | 10 | 1000 | 5 | 5500 | 30 | 15 | 150 | 110 | 15 | PDADI | 0.5 | [6 empty] | 5000 | 30 | 6 | 70 | 100 | 5 | 22.644 | 81.0921 | 1.16334 | 24.0032 | 2041 | CH3 | 20250703.csv
50584 | 20250801 | 173 | Cs0.05MA0.1FA0.85PbI3.0 | 1.65 | MACl | 15 | m-F-PEACl | 2 |  |  | 4PACz | 0.104 | 4,4,4-NA | 0.415 |  |  | 3000 | 30 | 100 | 10 | 1000 | 5 | 5500 | 30 | 15 | 150 | 110 | 15 | PDADI | 0.5 | [6 empty] | 5000 | 30 | 6 | 70 | 100 | 5 | 20.4478 | 75.933 | 1.15427 | 23.3297 | 2041 | CH4 | 20250703.csv
50585 | 20250802 | 174 | Cs0.05MA0.1FA0.85PbI3.0 | 1.65 | MACl | 15 | p-F-PEACl | 2 |  |  | 4,4,4-NA | 0.5 |  |  |  |  | 3000 | 30 | 100 | 10 | 1000 | 5 | 5500 | 30 | 15 | 150 | 110 | 15 | PDADI | 0.5 | [6 empty] | 5000 | 30 | 6 | 70 | 100 | 5 | 24.7358 | 82.3917 | 1.16128 | 25.8526 | 2042 | CH1 | 20250704.csv
50586 | 20250802 | 174 | Cs0.05MA0.1FA0.85PbI3.0 | 1.65 | MACl | 15 | p-F-PEACl | 2 |  |  | 4,4,4-NA | 0.5 |  |  |  |  | 3000 | 30 | 100 | 10 | 1000 | 5 | 5500 | 30 | 15 | 150 | 110 | 15 | PDADI | 0.5 | [6 empty] | 5000 | 30 | 6 | 70 | 100 | 5 | 24.365 | 81.2091 | 1.15558 | 25.9634 | 2042 | CH2 | 20250704.csv
50587 | 20250802 | 174 | Cs0.05MA0.1FA0.85PbI3.0 | 1.65 | MACl | 15 | p-F-PEACl | 2 |  |  | 4,4,4-NA | 0.5 |  |  |  |  | 3000 | 30 | 100 | 10 | 1000 | 5 | 5500 | 30 | 15 | 150 | 110 | 15 | PDADI | 0.5 | [6 empty] | 5000 | 30 | 6 | 70 | 100 | 5 | 24.2265 | 80.8216 | 1.15354 | 25.9854 | 2042 | CH3 | 20250704.csv
50588 | 20250802 | 174 | Cs0.05MA0.1FA0.85PbI3.0 | 1.65 | MACl | 15 | p-F-PEACl | 2 |  |  | 4,4,4-NA | 0.5 |  |  |  |  | 3000 | 30 | 100 | 10 | 1000 | 5 | 5500 | 30 | 15 | 150 | 110 | 15 | PDADI | 0.5 | [6 empty] | 5000 | 30 | 6 | 70 | 100 | 5 | 24.6408 | 82.0619 | 1.15668 | 25.9597 | 2042 | CH4 | 20250704.csv
50589 | 20250802 | 174 | Cs0.05MA0.1FA0.85PbI3.0 | 1.65 | MACl | 15 | p-F-PEACl | 2 |  |  | 4,4,4-NA | 0.5 |  |  |  |  | 3000 | 30 | 100 | 10 | 1000 | 5 | 5500 | 30 | 15 | 150 | 110 | 15 | PDADI | 0.5 | [6 empty] | 5000 | 30 | 6 | 70 | 100 | 5 | 25.3518 | 82.0431 | 1.16133 | 26.6078 | 2043 | CH1 | 20250704.csv
50590 | 20250802 | 174 | Cs0.05MA0.1FA0.85PbI3.0 | 1.65 | MACl | 15 | p-F-PEACl | 2 |  |  | 4,4,4-NA | 0.5 |  |  |  |  | 3000 | 30 | 100 | 10 | 1000 | 5 | 5500 | 30 | 15 | 150 | 110 | 15 | PDADI | 0.5 | [6 empty] | 5000 | 30 | 6 | 70 | 100 | 5 | 24.7546 | 81.4866 | 1.14697 | 26.4862 | 2043 | CH2 | 20250704.csv
50591 | 20250802 | 174 | Cs0.05MA0.1FA0.85PbI3.0 | 1.65 | MACl | 15 | p-F-PEACl | 2 |  |  | 4,4,4-NA | 0.5 |  |  |  |  | 3000 | 30 | 100 | 10 | 1000 | 5 | 5500 | 30 | 15 | 150 | 110 | 15 | PDADI | 0.5 | [6 empty] | 5000 | 30 | 6 | 70 | 100 | 5 | 24.6924 | 81.5329 | 1.14602 | 26.4263 | 2043 | CH3 | 20250704.csv
50592 | 20250802 | 174 | Cs0.05MA0.1FA0.85PbI3.0 | 1.65 | MACl | 15 | p-F-PEACl | 2 |  |  | 4,4,4-NA | 0.5 |  |  |  |  | 3000 | 30 | 100 | 10 | 1000 | 5 | 5500 | 30 | 15 | 150 | 110 | 15 | PDADI | 0.5 | [6 empty] | 5000 | 30 | 6 | 70 | 100 | 5 | 25.1214 | 82.7032 | 1.15538 | 26.2904 | 2043 | CH4 | 20250704.csv
50593 | 20250802 | 174 | Cs0.05MA0.1FA0.85PbI3.0 | 1.65 | MACl | 15 | p-F-PEACl | 2 |  |  | 4,4,4-NA | 0.5 |  |  |  |  | 3000 | 30 | 100 | 10 | 1000 | 5 | 5500 | 30 | 15 | 150 | 110 | 15 | PDADI | 0.5 | [6 empty] | 5000 | 30 | 6 | 70 | 100 | 5 | 24.6109 | 82.7564 | 1.16653 | 25.4936 | 2044 | CH1 | 20250704.csv
50594 | 20250802 | 174 | Cs0.05MA0.1FA0.85PbI3.0 | 1.65 | MACl | 15 | p-F-PEACl | 2 |  |  | 4,4,4-NA | 0.5 |  |  |  |  | 3000 | 30 | 100 | 10 | 1000 | 5 | 5500 | 30 | 15 | 150 | 110 | 15 | PDADI | 0.5 | [6 empty] | 5000 | 30 | 6 | 70 | 100 | 5 | 24.2886 | 81.8631 | 1.16125 | 25.5499 | 2044 | CH2 | 20250704.csv
50595 | 20250802 | 174 | Cs0.05MA0.1FA0.85PbI3.0 | 1.65 | MACl | 15 | p-F-PEACl | 2 |  |  | 4,4,4-NA | 0.5 |  |  |  |  | 3000 | 30 | 100 | 10 | 1000 | 5 | 5500 | 30 | 15 | 150 | 110 | 15 | PDADI | 0.5 | [6 empty] | 5000 | 30 | 6 | 70 | 100 | 5 | 24.263 | 82.071 | 1.1568 | 25.5562 | 2044 | CH3 | 20250704.csv
50596 | 20250802 | 174 | Cs0.05MA0.1FA0.85PbI3.0 | 1.65 | MACl | 15 | p-F-PEACl | 2 |  |  | 4,4,4-NA | 0.5 |  |  |  |  | 3000 | 30 | 100 | 10 | 1000 | 5 | 5500 | 30 | 15 | 150 | 110 | 15 | PDADI | 0.5 | [6 empty] | 5000 | 30 | 6 | 70 | 100 | 5 | 24.4345 | 82.612 | 1.15942 | 25.5106 | 2044 | CH4 | 20250704.csv
50597 | 20250802 | 174 | Cs0.05MA0.1FA0.85PbI3.0 | 1.65 | MACl | 15 | p-F-PEACl | 2 |  |  | 4,4,4-NA | 0.5 |  |  |  |  | 3000 | 30 | 100 | 10 | 1000 | 5 | 5500 | 30 | 15 | 150 | 110 | 15 | PDADI | 0.5 | [6 empty] | 5000 | 30 | 6 | 70 | 100 | 5 | 25.5015 | 82.2809 | 1.16729 | 26.5515 | 2045 | CH1 | 20250704.csv
50598 | 20250802 | 174 | Cs0.05MA0.1FA0.85PbI3.0 | 1.65 | MACl | 15 | p-F-PEACl | 2 |  |  | 4,4,4-NA | 0.5 |  |  |  |  | 3000 | 30 | 100 | 10 | 1000 | 5 | 5500 | 30 | 15 | 150 | 110 | 15 | PDADI | 0.5 | [6 empty] | 5000 | 30 | 6 | 70 | 100 | 5 | 24.782 | 81.2916 | 1.1531 | 26.4378 | 2045 | CH2 | 20250704.csv
50599 | 20250802 | 174 | Cs0.05MA0.1FA0.85PbI3.0 | 1.65 | MACl | 15 | p-F-PEACl | 2 |  |  | 4,4,4-NA | 0.5 |  |  |  |  | 3000 | 30 | 100 | 10 | 1000 | 5 | 5500 | 30 | 15 | 150 | 110 | 15 | PDADI | 0.5 | [6 empty] | 5000 | 30 | 6 | 70 | 100 | 5 | 24.2308 | 79.5536 | 1.1555 | 26.3596 | 2045 | CH3 | 20250704.csv
50600 | 20250802 | 174 | Cs0.05MA0.1FA0.85PbI3.0 | 1.65 | MACl | 15 | p-F-PEACl | 2 |  |  | 4,4,4-NA | 0.5 |  |  |  |  | 3000 | 30 | 100 | 10 | 1000 | 5 | 5500 | 30 | 15 | 150 | 110 | 15 | PDADI | 0.5 | [6 empty] | 5000 | 30 | 6 | 70 | 100 | 5 | 24.5535 | 81.7315 | 1.15452 | 26.0208 | 2045 | CH4 | 20250704.csv
50601 | 20250802 | 174 | Cs0.05MA0.1FA0.85PbI3.0 | 1.65 | MACl | 15 | m-F-PEACl | 2 |  |  | 4,4,4-NA | 0.5 |  |  |  |  | 3000 | 30 | 100 | 10 | 1000 | 5 | 5500 | 30 | 15 | 150 | 110 | 15 | PDADI | 0.5 | [6 empty] | 5000 | 30 | 6 | 70 | 100 | 5 | 23.9132 | 82.9148 | 1.15759 | 24.9143 | 2046 | CH1 | 20250704.csv
50602 | 20250802 | 174 | Cs0.05MA0.1FA0.85PbI3.0 | 1.65 | MACl | 15 | m-F-PEACl | 2 |  |  | 4,4,4-NA | 0.5 |  |  |  |  | 3000 | 30 | 100 | 10 | 1000 | 5 | 5500 | 30 | 15 | 150 | 110 | 15 | PDADI | 0.5 | [6 empty] | 5000 | 30 | 6 | 70 | 100 | 5 | 23.8978 | 82.7669 | 1.15703 | 24.9551 | 2046 | CH2 | 20250704.csv
50603 | 20250802 | 174 | Cs0.05MA0.1FA0.85PbI3.0 | 1.65 | MACl | 15 | m-F-PEACl | 2 |  |  | 4,4,4-NA | 0.5 |  |  |  |  | 3000 | 30 | 100 | 10 | 1000 | 5 | 5500 | 30 | 15 | 150 | 110 | 15 | PDADI | 0.5 | [6 empty] | 5000 | 30 | 6 | 70 | 100 | 5 | 23.9147 | 82.9851 | 1.15283 | 24.9977 | 2046 | CH3 | 20250704.csv
50604 | 20250802 | 174 | Cs0.05MA0.1FA0.85PbI3.0 | 1.65 | MACl | 15 | m-F-PEACl | 2 |  |  | 4,4,4-NA | 0.5 |  |  |  |  | 3000 | 30 | 100 | 10 | 1000 | 5 | 5500 | 30 | 15 | 150 | 110 | 15 | PDADI | 0.5 | [6 empty] | 5000 | 30 | 6 | 70 | 100 | 5 | 23.9541 | 82.9407 | 1.1553 | 24.9986 | 2046 | CH4 | 20250704.csv
50605 | 20250802 | 174 | Cs0.05MA0.1FA0.85PbI3.0 | 1.65 | MACl | 15 | m-F-PEACl | 2 |  |  | 4,4,4-NA | 0.5 |  |  |  |  | 3000 | 30 | 100 | 10 | 1000 | 5 | 5500 | 30 | 15 | 150 | 110 | 15 | PDADI | 0.5 | [6 empty] | 5000 | 30 | 6 | 70 | 100 | 5 | 24.6682 | 82.5136 | 1.1678 | 25.6001 | 2047 | CH1 | 20250704.csv
50606 | 20250802 | 174 | Cs0.05MA0.1FA0.85PbI3.0 | 1.65 | MACl | 15 | m-F-PEACl | 2 |  |  | 4,4,4-NA | 0.5 |  |  |  |  | 3000 | 30 | 100 | 10 | 1000 | 5 | 5500 | 30 | 15 | 150 | 110 | 15 | PDADI | 0.5 | [6 empty] | 5000 | 30 | 6 | 70 | 100 | 5 | 24.1994 | 82.1137 | 1.16367 | 25.3256 | 2047 | CH2 | 20250704.csv
50607 | 20250802 | 174 | Cs0.05MA0.1FA0.85PbI3.0 | 1.65 | MACl | 15 | m-F-PEACl | 2 |  |  | 4,4,4-NA | 0.5 |  |  |  |  | 3000 | 30 | 100 | 10 | 1000 | 5 | 5500 | 30 | 15 | 150 | 110 | 15 | PDADI | 0.5 | [6 empty] | 5000 | 30 | 6 | 70 | 100 | 5 | 23.8407 | 82.448 | 1.1567 | 24.9987 | 2047 | CH3 | 20250704.csv
50608 | 20250802 | 174 | Cs0.05MA0.1FA0.85PbI3.0 | 1.65 | MACl | 15 | m-F-PEACl | 2 |  |  | 4,4,4-NA | 0.5 |  |  |  |  | 3000 | 30 | 100 | 10 | 1000 | 5 | 5500 | 30 | 15 | 150 | 110 | 15 | PDADI | 0.5 | [6 empty] | 5000 | 30 | 6 | 70 | 100 | 5 | 23.4997 | 81.9392 | 1.15699 | 24.7879 | 2047 | CH4 | 20250704.csv
50609 | 20250802 | 174 | Cs0.05MA0.1FA0.85PbI3.0 | 1.65 | MACl | 15 | m-F-PEACl | 2 |  |  | 4,4,4-NA | 0.5 |  |  |  |  | 3000 | 30 | 100 | 10 | 1000 | 5 | 5500 | 30 | 15 | 150 | 110 | 15 | PDADI | 0.5 | [6 empty] | 5000 | 30 | 6 | 70 | 100 | 5 | 23.285 | 81.9719 | 1.1615 | 24.4564 | 2048 | CH1 | 20250704.csv
50610 | 20250802 | 174 | Cs0.05MA0.1FA0.85PbI3.0 | 1.65 | MACl | 15 | m-F-PEACl | 2 |  |  | 4,4,4-NA | 0.5 |  |  |  |  | 3000 | 30 | 100 | 10 | 1000 | 5 | 5500 | 30 | 15 | 150 | 110 | 15 | PDADI | 0.5 | [6 empty] | 5000 | 30 | 6 | 70 | 100 | 5 | 23.6216 | 83.6603 | 1.15977 | 24.3456 | 2048 | CH2 | 20250704.csv
50611 | 20250802 | 174 | Cs0.05MA0.1FA0.85PbI3.0 | 1.65 | MACl | 15 | m-F-PEACl | 2 |  |  | 4,4,4-NA | 0.5 |  |  |  |  | 3000 | 30 | 100 | 10 | 1000 | 5 | 5500 | 30 | 15 | 150 | 110 | 15 | PDADI | 0.5 | [6 empty] | 5000 | 30 | 6 | 70 | 100 | 5 | 23.5984 | 83.9531 | 1.15667 | 24.3017 | 2048 | CH3 | 20250704.csv
50612 | 20250802 | 174 | Cs0.05MA0.1FA0.85PbI3.0 | 1.65 | MACl | 15 | m-F-PEACl | 2 |  |  | 4,4,4-NA | 0.5 |  |  |  |  | 3000 | 30 | 100 | 10 | 1000 | 5 | 5500 | 30 | 15 | 150 | 110 | 15 | PDADI | 0.5 | [6 empty] | 5000 | 30 | 6 | 70 | 100 | 5 | 23.6001 | 83.9835 | 1.15694 | 24.2889 | 2048 | CH4 | 20250704.csv
50613 | 20250802 | 174 | Cs0.05MA0.1FA0.85PbI3.0 | 1.65 | MACl | 15 | m-F-PEACl | 2 |  |  | 4,4,4-NA | 0.5 |  |  |  |  | 3000 | 30 | 100 | 10 | 1000 | 5 | 5500 | 30 | 15 | 150 | 110 | 15 | PDADI | 0.5 | [6 empty] | 5000 | 30 | 6 | 70 | 100 | 5 | 24.0552 | 82.6669 | 1.16817 | 24.9099 | 2049 | CH1 | 20250704.csv
50614 | 20250802 | 174 | Cs0.05MA0.1FA0.85PbI3.0 | 1.65 | MACl | 15 | m-F-PEACl | 2 |  |  | 4,4,4-NA | 0.5 |  |  |  |  | 3000 | 30 | 100 | 10 | 1000 | 5 | 5500 | 30 | 15 | 150 | 110 | 15 | PDADI | 0.5 | [6 empty] | 5000 | 30 | 6 | 70 | 100 | 5 | 23.7673 | 82.7318 | 1.16281 | 24.7059 | 2049 | CH2 | 20250704.csv
50615 | 20250802 | 174 | Cs0.05MA0.1FA0.85PbI3.0 | 1.65 | MACl | 15 | m-F-PEACl | 2 |  |  | 4,4,4-NA | 0.5 |  |  |  |  | 3000 | 30 | 100 | 10 | 1000 | 5 | 5500 | 30 | 15 | 150 | 110 | 15 | PDADI | 0.5 | [6 empty] | 5000 | 30 | 6 | 70 | 100 | 5 | 23.7908 | 83.4272 | 1.16477 | 24.4827 | 2049 | CH3 | 20250704.csv
50616 | 20250802 | 174 | Cs0.05MA0.1FA0.85PbI3.0 | 1.65 | MACl | 15 | m-F-PEACl | 2 |  |  | 4,4,4-NA | 0.5 |  |  |  |  | 3000 | 30 | 100 | 10 | 1000 | 5 | 5500 | 30 | 15 | 150 | 110 | 15 | PDADI | 0.5 | [6 empty] | 5000 | 30 | 6 | 70 | 100 | 5 | 23.2884 | 83.8549 | 1.15642 | 24.0156 | 2049 | CH4 | 20250704.csv